## 20HS
Neat |  |  |  | 0.5 wt % |  |  |  | 1 wt % |  |  |  | 1.5 wt %
| Angular frequency | Storage modulus | Loss modulus |  | Angular frequency | Storage modulus | Loss modulus |  | Angular frequency | Storage modulus | Loss modulus |  | Angular frequency | Storage modulus | Loss modulus
| rad/s | MPa | MPa |  | rad/s | MPa | MPa |  | rad/s | MPa | MPa |  | rad/s | MPa | MPa
| 1.301018e-13 | 5.2 | 1 |  | 8.587276e-13 | 9.6 | 1.2 |  | 2.114755e-14 | 8.5 | 1.2 |  | 2.43905e-12 | 10.5461 | 1.47927
| 2.061972e-13 | 5.5 | 1 |  | 1.360991e-12 | 9.9 | 1.2 |  | 3.351661e-14 | 8.8 | 1.3 |  | 3.865637e-12 | 10.8614 | 1.46271
| 3.268006e-13 | 5.7 | 1 |  | 1.939314e-12 | 10.3 | 1.3 |  | 5.312023e-14 | 9.1 | 1.3 |  | 6.126622e-12 | 11.2199 | 1.44341
| 5.179444e-13 | 6 | 1 |  | 2.157023e-12 | 10.2 | 1.2 |  | 8.418965e-14 | 9.5 | 1.4 |  | 9.710052e-12 | 11.5771 | 1.43562
| 8.208874e-13 | 6.3 | 1 |  | 3.073606e-12 | 10.6 | 1.3 |  | 1.334317e-13 | 9.8 | 1.4 |  | 1.17829e-11 | 11.8093 | 1.52963
| 1.301018e-12 | 6.6 | 1.1 |  | 3.41864e-12 | 10.6 | 1.2 |  | 2.114755e-13 | 10.2 | 1.5 |  | 1.53894e-11 | 11.9455 | 1.43647
| 1.600026e-12 | 6.7 | 1.1 |  | 3.989411e-12 | 10.8 | 1.3 |  | 3.043709e-13 | 10.5 | 1.5 |  | 1.867469e-11 | 12.1409 | 1.52503
| 2.061972e-12 | 6.9 | 1.1 |  | 4.114928e-12 | 11.4 | 1.3 |  | 3.351661e-13 | 10.6 | 1.5 |  | 2.43905e-11 | 12.3084 | 1.44502
| 2.535869e-12 | 7 | 1.1 |  | 4.871347e-12 | 10.9 | 1.3 |  | 4.823955e-13 | 10.9 | 1.6 |  | 2.959737e-11 | 12.4612 | 1.52531
| 3.268006e-12 | 7.2 | 1.2 |  | 5.418206e-12 | 10.9 | 1.2 |  | 5.312023e-13 | 11 | 1.6 |  | 3.865637e-11 | 12.6591 | 1.45728
| 4.01909e-12 | 7.3 | 1.2 |  | 6.322774e-12 | 11.1 | 1.3 |  | 7.645444e-13 | 11.3 | 1.6 |  | 3.928835e-11 | 12.7473 | 1.63965
| 5.179444e-12 | 7.5 | 1.2 |  | 6.521724e-12 | 11.7 | 1.3 |  | 8.418965e-13 | 11.4 | 1.7 |  | 4.690868e-11 | 12.8149 | 1.53184
| 6.369809e-12 | 7.6 | 1.2 |  | 7.720549e-12 | 11.2 | 1.3 |  | 1.211724e-12 | 11.7 | 1.7 |  | 6.126622e-11 | 13.0002 | 1.47213
| 8.208874e-12 | 7.8 | 1.3 |  | 8.587276e-12 | 11.2 | 1.3 |  | 1.334317e-12 | 11.9 | 1.7 |  | 6.226781e-11 | 13.1174 | 1.66086
| 1.009549e-11 | 7.9 | 1.3 |  | 1.002093e-11 | 11.5 | 1.3 |  | 1.92045e-12 | 12.2 | 1.8 |  | 6.380491e-11 | 13.0019 | 1.6335
| 1.301018e-11 | 8.2 | 1.3 |  | 1.033625e-11 | 12.1 | 1.4 |  | 2.114755e-12 | 12.4 | 1.8 |  | 7.434547e-11 | 13.1961 | 1.55042
| 1.600026e-11 | 8.3 | 1.3 |  | 1.166363e-11 | 12 | 1.4 |  | 3.043709e-12 | 12.6 | 1.9 |  | 9.710052e-11 | 13.3578 | 1.49506
| 1.799826e-11 | 8.4 | 1.4 |  | 1.223625e-11 | 11.6 | 1.3 |  | 3.214625e-12 | 13 | 2 |  | 9.868751e-11 | 13.5058 | 1.70083
| 2.239509e-11 | 8.4 | 1.4 |  | 1.360991e-11 | 11.6 | 1.3 |  | 3.911616e-12 | 13.3 | 2.1 |  | 1.011243e-10 | 13.3748 | 1.65871
| 2.535869e-11 | 8.6 | 1.4 |  | 1.462105e-11 | 12.1 | 1.4 |  | 4.823955e-12 | 13.1 | 1.9 |  | 1.17829e-10 | 13.5981 | 1.58053
| 2.852535e-11 | 8.7 | 1.4 |  | 1.588212e-11 | 11.8 | 1.3 |  | 5.09484e-12 | 13.5 | 2.1 |  | 1.53894e-10 | 13.7303 | 1.53271
| 3.549381e-11 | 8.8 | 1.4 |  | 1.638186e-11 | 12.4 | 1.4 |  | 6.199491e-12 | 13.8 | 2.2 |  | 1.564096e-10 | 13.9404 | 1.74649
| 4.01909e-11 | 9 | 1.4 |  | 1.641986e-11 | 12.2 | 1.4 |  | 7.645444e-12 | 13.6 | 2 |  | 1.602708e-10 | 13.7243 | 1.67995
| 4.520978e-11 | 9.1 | 1.5 |  | 1.848562e-11 | 12.4 | 1.4 |  | 8.074756e-12 | 14 | 2.2 |  | 1.867469e-10 | 13.9718 | 1.61613
| 5.625372e-11 | 9.2 | 1.5 |  | 1.939314e-11 | 11.9 | 1.3 |  | 9.825499e-12 | 14.3 | 2.3 |  | 2.439056e-10 | 14.1668 | 1.56885
| 6.369809e-11 | 9.4 | 1.5 |  | 2.157023e-11 | 11.9 | 1.3 |  | 1.211724e-11 | 14.2 | 2.2 |  | 2.478924e-10 | 14.3826 | 1.80297
| 7.165251e-11 | 9.5 | 1.5 |  | 2.317281e-11 | 12.5 | 1.4 |  | 1.279763e-11 | 14.5 | 2.2 |  | 2.540122e-10 | 14.1521 | 1.71773
| 8.915637e-11 | 9.6 | 1.6 |  | 2.517146e-11 | 12.2 | 1.4 |  | 1.557241e-11 | 14.9 | 2.4 |  | 2.959737e-10 | 14.3592 | 1.6575
| 1.009549e-10 | 9.8 | 1.6 |  | 2.59635e-11 | 12.8 | 1.4 |  | 1.92045e-11 | 14.8 | 2.3 |  | 3.928835e-10 | 14.8415 | 1.87111
| 1.135614e-10 | 9.9 | 1.6 |  | 2.602371e-11 | 12.5 | 1.5 |  | 2.028295e-11 | 15.1 | 2.3 |  | 4.025818e-10 | 14.5928 | 1.77111
| 1.413033e-10 | 10 | 1.6 |  | 2.92977e-11 | 12.8 | 1.5 |  | 2.46806e-11 | 15.6 | 2.5 |  | 4.690868e-10 | 14.7551 | 1.70922
| 1.600026e-10 | 10.3 | 1.7 |  | 3.073606e-11 | 12.3 | 1.3 |  | 3.043709e-11 | 15.4 | 2.4 |  | 6.226781e-10 | 15.2924 | 1.93521
| 1.799826e-10 | 10.4 | 1.6 |  | 3.41864e-11 | 12.3 | 1.3 |  | 3.214625e-11 | 15.8 | 2.5 |  | 6.380491e-10 | 15.0596 | 1.82587
| 2.239509e-10 | 10.5 | 1.7 |  | 3.672653e-11 | 12.9 | 1.5 |  | 3.911616e-11 | 16.3 | 2.6 |  | 7.434547e-10 | 15.1806 | 1.77137
| 2.852535e-10 | 10.8 | 1.7 |  | 3.989411e-11 | 12.6 | 1.4 |  | 5.09484e-11 | 16.4 | 2.6 |  | 9.868751e-10 | 15.7707 | 2.01055
| 3.549381e-10 | 10.9 | 1.8 |  | 4.114928e-11 | 13.2 | 1.5 |  | 6.199491e-11 | 17 | 2.7 |  | 1.011243e-09 | 15.5061 | 1.89043
| 4.520978e-10 | 11.3 | 1.8 |  | 4.124466e-11 | 12.9 | 1.5 |  | 8.074756e-11 | 17.1 | 2.7 |  | 1.17829e-09 | 15.6938 | 1.82876
| 5.625372e-10 | 11.4 | 1.8 |  | 4.643389e-11 | 13.2 | 1.5 |  | 9.825499e-11 | 17.7 | 2.9 |  | 1.292562e-09 | 15.8316 | 2.22781
| 7.165251e-10 | 11.8 | 1.9 |  | 4.869544e-11 | 13 | 1.5 |  | 1.279763e-10 | 17.9 | 2.9 |  | 1.564096e-09 | 16.3376 | 2.06617
| 7.651491e-10 | 11.9 | 2.1 |  | 4.871347e-11 | 12.7 | 1.4 |  | 1.557241e-10 | 18.4 | 3 |  | 1.602708e-09 | 15.9845 | 1.9572
| 8.915637e-10 | 11.9 | 1.9 |  | 5.418206e-11 | 12.7 | 1.4 |  | 2.028289e-10 | 18.6 | 3 |  | 2.048573e-09 | 16.3282 | 2.31813
| 1.135614e-09 | 12.3 | 1.9 |  | 5.820733e-11 | 13.3 | 1.5 |  | 2.46806e-10 | 19.2 | 3.2 |  | 2.478924e-09 | 16.8569 | 2.14283
| 1.212681e-09 | 12.3 | 2.1 |  | 6.322774e-11 | 12.9 | 1.4 |  | 2.859104e-10 | 19.4 | 3.3 |  | 2.540122e-09 | 16.4824 | 2.02991
| 1.413033e-09 | 12.5 | 2 |  | 6.521724e-11 | 13.6 | 1.5 |  | 3.214625e-10 | 19.7 | 3.1 |  | 3.246766e-09 | 16.8132 | 2.33532
| 1.799826e-09 | 13 | 2 |  | 6.536855e-11 | 13.3 | 1.5 |  | 3.911616e-10 | 20 | 3.2 |  | 3.928835e-09 | 17.4069 | 2.23326
| 1.921967e-09 | 12.7 | 2.1 |  | 7.359261e-11 | 13.6 | 1.5 |  | 4.531367e-10 | 20.2 | 3.4 |  | 4.025818e-09 | 17.0043 | 2.11146
| 2.239509e-09 | 13 | 2 |  | 7.717701e-11 | 13.3 | 1.6 |  | 7.181767e-10 | 21.1 | 3.6 |  | 5.145775e-09 | 17.4478 | 2.35591
| 3.046115e-09 | 13.3 | 2.2 |  | 7.720549e-11 | 13 | 1.4 |  | 1.138232e-09 | 22.1 | 3.7 |  | 6.380491e-09 | 17.6948 | 2.18379
| 4.827756e-09 | 13.9 | 2.3 |  | 8.587276e-11 | 13.1 | 1.4 |  | 1.803971e-09 | 23.1 | 3.8 |  | 8.15551e-09 | 18.1229 | 2.46
| 7.651491e-09 | 14.4 | 2.3 |  | 9.225261e-11 | 13.8 | 1.6 |  | 2.859104e-09 | 24.1 | 3.9 |  | 1.292562e-08 | 18.6854 | 2.51082
| 1.212681e-08 | 15.1 | 2.4 |  | 1.002093e-10 | 13.3 | 1.5 |  | 4.531367e-09 | 25.1 | 4 |  | 2.048573e-08 | 19.4001 | 2.62686
| 1.921967e-08 | 15.7 | 2.4 |  | 1.033625e-10 | 14 | 1.6 |  | 7.181767e-09 | 26.3 | 4.2 |  | 3.246766e-08 | 20.0885 | 2.71948
| 2.707536e-08 | 16.8 | 2.8 |  | 1.036022e-10 | 13.8 | 1.6 |  | 1.138232e-08 | 27.5 | 4.3 |  | 3.286222e-08 | 20.0203 | 3.31892
| 3.046115e-08 | 16.4 | 2.5 |  | 1.166363e-10 | 14 | 1.6 |  | 1.484072e-08 | 28.6 | 5.1 |  | 5.145775e-08 | 20.8458 | 2.81668
| 4.291152e-08 | 17.3 | 2.9 |  | 1.223173e-10 | 13.8 | 1.6 |  | 1.803971e-08 | 28.7 | 4.5 |  | 5.20831e-08 | 20.6572 | 3.41313
| 4.827756e-08 | 17.2 | 2.6 |  | 1.223625e-10 | 13.4 | 1.5 |  | 2.352091e-08 | 29.6 | 5.2 |  | 8.15551e-08 | 21.5794 | 2.96411
| 6.801017e-08 | 17.8 | 2.9 |  | 1.462105e-10 | 14.2 | 1.7 |  | 2.859104e-08 | 29.9 | 4.6 |  | 8.254619e-08 | 21.3012 | 3.47538
| 7.651491e-08 | 17.9 | 2.7 |  | 1.588212e-10 | 13.7 | 1.5 |  | 3.72782e-08 | 30.9 | 5.3 |  | 1.292562e-07 | 22.3798 | 3.09023
| 1.07789e-07 | 18.5 | 3 |  | 1.638186e-10 | 14.5 | 1.6 |  | 5.908192e-08 | 32.2 | 5.5 |  | 1.30827e-07 | 22.0737 | 3.59022
| 1.708342e-07 | 19.3 | 3 |  | 1.641986e-10 | 14.2 | 1.7 |  | 9.363876e-08 | 33.7 | 5.7 |  | 2.073466e-07 | 22.8932 | 3.72735
| 2.707536e-07 | 19.8 | 3.2 |  | 1.848562e-10 | 14.5 | 1.7 |  | 1.484072e-07 | 35 | 5.9 |  | 3.286222e-07 | 23.6879 | 3.89199
| 3.344809e-07 | 20.8 | 3.3 |  | 1.938601e-10 | 14.2 | 1.7 |  | 2.119636e-07 | 36.6 | 6.7 |  | 5.20831e-07 | 24.7206 | 4.15076
| 4.291152e-07 | 20.7 | 3.4 |  | 1.939314e-10 | 13.9 | 1.5 |  | 2.352091e-07 | 36.6 | 6.2 |  | 6.542567e-07 | 25.0708 | 4.1271
| 5.301164e-07 | 21.7 | 3.5 |  | 2.317281e-10 | 14.7 | 1.7 |  | 3.3594e-07 | 38 | 7 |  | 8.254619e-07 | 25.825 | 4.50319
| 6.801017e-07 | 21.6 | 3.6 |  | 2.517146e-10 | 14.1 | 1.6 |  | 3.72782e-07 | 38.2 | 6.6 |  | 1.036924e-06 | 26.1549 | 4.40633
| 8.401774e-07 | 22.7 | 3.8 |  | 2.59635e-10 | 14.9 | 1.7 |  | 5.324288e-07 | 39.7 | 7.5 |  | 1.30827e-06 | 26.991 | 4.96479
| 1.07789e-06 | 22.6 | 4 |  | 2.602371e-10 | 14.7 | 1.7 |  | 5.908192e-07 | 40.1 | 7.2 |  | 1.643414e-06 | 27.3113 | 4.76647
| 1.331593e-06 | 23.7 | 4.2 |  | 2.660653e-10 | 14.2 | 1.8 |  | 8.438451e-07 | 41.6 | 8.1 |  | 2.073466e-06 | 28.2973 | 5.55395
| 1.708342e-06 | 23.7 | 4.4 |  | 2.92977e-10 | 14.9 | 1.7 |  | 9.363876e-07 | 42 | 7.9 |  | 2.60464e-06 | 28.695 | 5.26499
| 2.110432e-06 | 24.8 | 4.6 |  | 3.072482e-10 | 14.7 | 1.8 |  | 1.337399e-06 | 43.6 | 8.8 |  | 3.286222e-06 | 29.7516 | 6.26164
| 2.707536e-06 | 24.7 | 5 |  | 3.672653e-10 | 15.2 | 1.8 |  | 1.484072e-06 | 44.1 | 8.8 |  | 4.128079e-06 | 30.0758 | 5.79326
| 3.344809e-06 | 26.2 | 5.2 |  | 3.989411e-10 | 14.6 | 1.6 |  | 2.119636e-06 | 45.8 | 9.7 |  | 6.542567e-06 | 31.6678 | 6.6508
| 5.301164e-06 | 27.6 | 6 |  | 4.114928e-10 | 15.4 | 1.8 |  | 3.3594e-06 | 48.4 | 11 |  | 1.004496e-05 | 33.3928 | 9.3364
| 7.481368e-06 | 29 | 6.9 |  | 4.124466e-10 | 15.2 | 1.8 |  | 5.324288e-06 | 51.3 | 12.5 |  | 1.036924e-05 | 33.4428 | 7.62367
| 8.401774e-06 | 29.2 | 7 |  | 4.216846e-10 | 14.7 | 1.8 |  | 6.130269e-06 | 53.2 | 13.7 |  | 1.592021e-05 | 35.3395 | 10.6436
| 1.185717e-05 | 30.8 | 8 |  | 4.643389e-10 | 15.4 | 1.8 |  | 8.438451e-06 | 54.7 | 14.5 |  | 1.643414e-05 | 35.4563 | 8.84993
| 1.331593e-05 | 31.1 | 8.2 |  | 4.869544e-10 | 15.3 | 1.8 |  | 9.715805e-06 | 56.4 | 15.6 |  | 2.523183e-05 | 37.812 | 12.3987
| 1.879231e-05 | 32.9 | 9.4 |  | 5.820733e-10 | 15.7 | 1.9 |  | 1.337399e-05 | 58.5 | 17 |  | 2.60464e-05 | 37.7386 | 10.3331
| 2.110432e-05 | 33.3 | 9.8 |  | 6.536855e-10 | 15.6 | 1.9 |  | 1.539853e-05 | 60.2 | 18 |  | 3.998975e-05 | 40.8626 | 14.6223
| 2.978383e-05 | 35.4 | 11.2 |  | 6.683252e-10 | 15.2 | 1.9 |  | 2.119636e-05 | 63 | 20.1 |  | 4.128079e-05 | 40.5096 | 12.2898
| 3.344809e-05 | 36 | 11.9 |  | 7.359261e-10 | 15.9 | 1.9 |  | 2.440506e-05 | 64.8 | 21 |  | 6.337971e-05 | 44.6187 | 17.4718
| 4.720435e-05 | 38.2 | 13.5 |  | 7.717701e-10 | 15.8 | 1.9 |  | 3.867938e-05 | 70.1 | 24.7 |  | 6.542567e-05 | 43.6985 | 14.6613
| 7.481368e-05 | 41.7 | 16.4 |  | 9.225261e-10 | 16.2 | 1.9 |  | 6.130269e-05 | 76.3 | 29.4 |  | 0.0001004496 | 48.7202 | 20.9879
| 0.0001185717 | 45.9 | 20 |  | 1.036022e-09 | 16.1 | 1.9 |  | 9.715805e-05 | 84.1 | 35.3 |  | 0.0001592021 | 54.0648 | 25.4222
| 0.0001879231 | 51 | 24.5 |  | 1.059225e-09 | 15.7 | 2 |  | 0.0001539853 | 93.6 | 42.6 |  | 0.0002523183 | 60.6739 | 31.0902
| 0.0002978383 | 57.2 | 30.3 |  | 1.166363e-09 | 16.4 | 1.9 |  | 0.0002440506 | 104.9 | 51.7 |  | 0.0003998975 | 68.6118 | 38.1241
| 0.0004720435 | 64.9 | 37.5 |  | 1.223173e-09 | 16.4 | 2 |  | 0.0003867938 | 118.5 | 62.7 |  | 0.0006337971 | 78.5453 | 46.9952
| 0.0006309573 | 69.9 | 43.4 |  | 1.462105e-09 | 16.7 | 2 |  | 0.0006130269 | 135.4 | 76.4 |  | 0.001 | 90.5234 | 57.2526
| 0.0007481368 | 74.4 | 46.7 |  | 1.641986e-09 | 15.5 | 1.9 |  | 0.0006309571 | 138.2 | 79.2 |  | 0.001004496 | 90.8722 | 58.2358
| 0.001 | 79.2 | 53.9 |  | 1.678758e-09 | 16.4 | 2.1 |  | 0.001 | 158.2 | 96.1 |  | 0.001584899 | 102.608 | 69.3229
| 0.001584896 | 93.4 | 67.8 |  | 1.938601e-09 | 16.9 | 2 |  | 0.001584901 | 183.4 | 117.1 |  | 0.00251189 | 121.04 | 86.2301
| 0.002511892 | 109.8 | 84.6 |  | 1.995207e-09 | 16.3 | 2.1 |  | 0.002511894 | 214.1 | 141.5 |  | 0.003981079 | 142.538 | 106.194
| 0.003981095 | 130.7 | 105.4 |  | 2.660653e-09 | 16.9 | 2.1 |  | 0.003981087 | 252.7 | 170.9 |  | 0.006309583 | 169.386 | 130.063
| 0.006309573 | 154 | 129.3 |  | 3.072482e-09 | 17.5 | 2.1 |  | 0.006309571 | 296.5 | 202.5 |  | 0.01 | 198.872 | 156.156
| 0.01 | 188.8 | 159.4 |  | 3.162197e-09 | 16.7 | 2.2 |  | 0.01 | 352.1 | 238.9 |  | 0.01584899 | 242.462 | 189.454
| 0.01259177 | 211.7 | 176.4 |  | 4.216846e-09 | 17.5 | 2.2 |  | 0.01465981 | 409.4 | 279.3 |  | 0.02316824 | 287.927 | 220.388
| 0.01584896 | 231.3 | 193.2 |  | 4.869544e-09 | 18.1 | 2.2 |  | 0.01584901 | 420.3 | 279.7 |  | 0.0251189 | 293.226 | 224.585
| 0.01995662 | 269.9 | 217.2 |  | 5.011734e-09 | 17.4 | 2.2 |  | 0.02323416 | 486.2 | 320.3 |  | 0.03671921 | 345.14 | 258.286
| 0.02511892 | 284.8 | 231.4 |  | 6.683252e-09 | 18.1 | 2.2 |  | 0.02511894 | 501.8 | 321.9 |  | 0.03981079 | 355.092 | 262.926
| 0.03162909 | 326.6 | 256.4 |  | 7.943072e-09 | 17.9 | 2.3 |  | 0.03682367 | 575 | 359.5 |  | 0.05819603 | 418.323 | 301.246
| 0.03981095 | 355.8 | 276.4 |  | 1.059225e-08 | 18.7 | 2.3 |  | 0.03981087 | 605.5 | 367.3 |  | 0.06309583 | 433.185 | 305.297
| 0.05012885 | 377.1 | 288.7 |  | 1.258892e-08 | 18.6 | 2.4 |  | 0.05836163 | 677.9 | 397 |  | 0.09223448 | 500.588 | 342.404
| 0.06309573 | 408.6 | 300.2 |  | 1.678758e-08 | 19.4 | 2.4 |  | 0.06309571 | 730.6 | 412.4 |  | 0.1 | 513.058 | 336.174
| 0.07944868 | 458.7 | 329.6 |  | 1.995207e-08 | 19.2 | 2.4 |  | 0.092497 | 792.5 | 429.8 |  | 0.1461816 | 602.692 | 385.475
| 0.1259177 | 557.9 | 370.6 |  | 2.113433e-08 | 19.1 | 2.6 |  | 0.1465981 | 916.2 | 457.6 |  | 0.2316824 | 706.985 | 419.615
| 0.1995662 | 670.2 | 405.7 |  | 2.660653e-08 | 20.1 | 2.5 |  | 0.2323416 | 1054.3 | 478.7 |  | 0.3671921 | 832.118 | 452
| 0.3162909 | 802.8 | 438 |  | 3.162197e-08 | 19.9 | 2.5 |  | 0.3682367 | 1211.2 | 493 |  | 0.5819603 | 976.303 | 480.183
| 0.5012885 | 938.7 | 459.1 |  | 3.349571e-08 | 19.8 | 2.7 |  | 0.5836163 | 1370.9 | 497.5 |  | 0.9223448 | 1128.5 | 498.308
| 0.6764875 | 984.3 | 492.3 |  | 5.011734e-08 | 20.6 | 2.7 |  | 0.6788936 | 1442.1 | 525.5 |  | 1.07778 | 1178.51 | 525.063
| 0.7944868 | 1068.1 | 466.8 |  | 5.308709e-08 | 20.4 | 2.7 |  | 0.92497 | 1511.8 | 489.1 |  | 1.461816 | 1286.86 | 506.333
| 1.072159 | 1112.2 | 496.9 |  | 7.943072e-08 | 21.4 | 2.8 |  | 1.075976 | 1584.1 | 510.8 |  | 1.708169 | 1317.33 | 529.984
| 1.259177 | 1158.3 | 457.7 |  | 8.413727e-08 | 21.1 | 2.8 |  | 1.465981 | 1668.3 | 476.5 |  | 2.316824 | 1434.68 | 499.007
| 1.699256 | 1261.1 | 496.5 |  | 1.258892e-07 | 22.2 | 3 |  | 1.705309 | 1721.4 | 490 |  | 2.707263 | 1452.9 | 518.419
| 2.69314 | 1387.3 | 480.4 |  | 1.333486e-07 | 21.9 | 2.9 |  | 2.702731 | 1851.9 | 461.2 |  | 4.290724 | 1612.94 | 506.659
| 4.268341 | 1525.9 | 457.3 |  | 1.995207e-07 | 23 | 3.2 |  | 4.283535 | 1984.5 | 431.1 |  | 6.800313 | 1726.99 | 479.018
| 6.764875 | 1707.9 | 454.1 |  | 2.113433e-07 | 22.6 | 3.1 |  | 6.788936 | 2130.3 | 412 |  | 10.7778 | 1913.12 | 469.192
| 10.72159 | 1857.2 | 429 |  | 2.982611e-07 | 23.5 | 3.5 |  | 10.75976 | 2256.3 | 379.5 |  | 17.08169 | 2045.52 | 440.127
| 16.99256 | 2004.6 | 404.4 |  | 3.349571e-07 | 23.5 | 3.3 |  | 17.05309 | 2384.1 | 346.7 |  | 27.07263 | 2191.36 | 407.509
| 26.9314 | 2147.7 | 382.7 |  | 4.727145e-07 | 24.2 | 3.7 |  | 27.02731 | 2486.7 | 316.8 |  | 42.90724 | 2325.16 | 371.825
| 42.68341 | 2307.8 | 356.2 |  | 5.308709e-07 | 24.4 | 3.6 |  | 39.87543 | 2509.6 | 329.5 |  | 48.97371 | 2402.83 | 380.852
| 52.92218 | 2323.4 | 365.7 |  | 7.49199e-07 | 25.1 | 3.9 |  | 42.83535 | 2585.5 | 290 |  | 68.00313 | 2485.43 | 335.802
| 67.64875 | 2431 | 321.4 |  | 8.413727e-07 | 25.4 | 4 |  | 63.19843 | 2587 | 296.6 |  | 77.61826 | 2491.14 | 343.699
| 83.87588 | 2435.3 | 328.8 |  | 1.187402e-06 | 26.1 | 4.3 |  | 67.88936 | 2629.6 | 265.8 |  | 107.778 | 2586.5 | 304.736
| 132.9344 | 2528.7 | 293.9 |  | 1.333486e-06 | 26.5 | 4.5 |  | 100.1625 | 2670.4 | 268.3 |  | 123.0164 | 2585.13 | 309.941
| 210.6868 | 2609.8 | 261 |  | 1.881905e-06 | 27.3 | 4.8 |  | 158.7472 | 2736.3 | 242.2 |  | 194.9676 | 2664.93 | 282.044
| 333.916 | 2682.8 | 231.7 |  | 2.113433e-06 | 27.7 | 5.1 |  | 251.5972 | 2791 | 216.7 |  | 309.003 | 2704.93 | 250.69
| 481.496 | 2887.2 | 200.1 |  | 2.982611e-06 | 28.5 | 5.4 |  | 398.7543 | 2876.5 | 204.8 |  | 489.7371 | 2812.95 | 234.6
| 529.2218 | 2788.1 | 220.1 |  | 4.727145e-06 | 29.9 | 6.2 |  | 596.9414 | 2957.8 | 188.8 |  | 700.5346 | 2919.67 | 213.308
| 763.121 | 2933 | 176.4 |  | 7.485248e-06 | 32.2 | 7.4 |  | 631.9843 | 2944.8 | 184.9 |  | 776.1826 | 2884.76 | 209.588
| 838.7588 | 2881.1 | 198.1 |  | 7.49199e-06 | 31.6 | 7.2 |  | 946.0869 | 2994 | 173 |  | 1110.277 | 2965.11 | 190.908
| 1209.462 | 2968.8 | 158.3 |  | 1.186333e-05 | 33.9 | 8.6 |  | 1001.625 | 3012.4 | 168.8 |  | 1230.164 | 2968.7 | 184.542
| 1329.344 | 2929 | 185.4 |  | 1.187402e-05 | 33.6 | 8.6 |  | 1499.449 | 3030.2 | 157.6 |  | 1759.669 | 3008.03 | 171.756
| 1916.87 | 3008.1 | 141.3 |  | 1.880212e-05 | 36 | 10.1 |  | 1587.472 | 3075.5 | 157 |  | 1949.676 | 3025.59 | 166.012
| 2106.868 | 3000.8 | 172.6 |  | 1.881905e-05 | 35.8 | 10.2 |  | 2376.464 | 3059.9 | 140.8 |  | 2788.889 | 3045.39 | 155.033
| 3038.035 | 3044 | 128 |  | 2.979946e-05 | 38.6 | 12.1 |  | 2515.972 | 3127.5 | 148.7 |  | 3090.03 | 3072.24 | 153.852
| 3339.16 | 3063.4 | 157.4 |  | 2.982611e-05 | 38.4 | 12.3 |  | 3227.842 | 3162.7 | 130.4 |  | 3292.825 | 3137.22 | 141.785
| 4466.337 | 3143.6 | 122.5 |  | 4.722886e-05 | 41.6 | 14.5 |  | 3766.443 | 3107.2 | 131.6 |  | 4420.084 | 3083.81 | 143.353
| 4814.96 | 3087.6 | 126.2 |  | 7.485248e-05 | 45.3 | 17.6 |  | 3987.543 | 3151.2 | 132.6 |  | 4897.371 | 3091.5 | 140.943
| 5292.218 | 3053 | 152.1 |  | 0.0001186333 | 49.9 | 21.6 |  | 5115.782 | 3186.8 | 119.5 |  | 5218.778 | 3169.89 | 130.087
| 7078.675 | 3164.2 | 111.3 |  | 0.0001880212 | 55.5 | 26.7 |  | 5969.414 | 3137.2 | 128.7 |  | 7005.346 | 3127.06 | 135.53
| 7631.21 | 3191.4 | 116.5 |  | 0.0002979946 | 62.5 | 33.2 |  | 8108 | 3213.9 | 111.5 |  | 8271.19 | 3194.71 | 119.277
| 11218.95 | 3186 | 104.5 |  | 0.0004722886 | 71.1 | 41.4 |  | 9460.869 | 3206.9 | 114.8 |  | 11102.77 | 3172.66 | 124.454
| 12094.62 | 3215.4 | 111.7 |  | 0.0006309577 | 77.3 | 47.4 |  | 12850.29 | 3227.3 | 107.2 |  | 13108.96 | 3218.06 | 110.897
| 17780.84 | 3208.2 | 98.3 |  | 0.0007485248 | 82 | 51.9 |  | 14994.49 | 3232.1 | 114.4 |  | 17361.01 | 3267 | 105.978
| 19168.7 | 3266.4 | 105.2 |  | 0.001 | 89 | 59.2 |  | 17583.94 | 3279.1 | 98.3 |  | 17596.69 | 3242.49 | 113.705
| 28180.75 | 3212 | 89 |  | 0.00158489 | 103.8 | 74.3 |  | 20366.31 | 3245.7 | 101.6 |  | 20776.36 | 3242.54 | 101.92
| 30380.35 | 3332 | 90.3 |  | 0.002511883 | 122.6 | 93.2 |  | 23764.64 | 3298.3 | 108.7 |  | 27515.4 | 3282.4 | 99.4436
| 44663.37 | 3242.2 | 90.1 |  | 0.003981074 | 146.3 | 116.3 |  | 27868.63 | 3314.7 | 95.8 |  | 27888.89 | 3278.83 | 106.765
| 48149.6 | 3279.8 | 100.4 |  | 0.006309577 | 175.7 | 144.2 |  | 32278.42 | 3264.2 | 101.6 |  | 32928.25 | 3275.05 | 101.243
| 70786.75 | 3315.4 | 92.2 |  | 0.01 | 213.9 | 177 |  | 37664.43 | 3344.4 | 103.7 |  | 43608.94 | 3310.96 | 98.3911
| 97371.69 | 3280.4 | 87.2 |  | 0.01248776 | 246 | 202.6 |  | 44168.8 | 3314.4 | 90.1 |  | 44200.84 | 3309.79 | 103.34
| 112189.5 | 3327.3 | 93.7 |  | 0.0158489 | 265.5 | 218.2 |  | 51157.82 | 3340 | 92.1 |  | 52187.78 | 3308.33 | 96.5503
| 154324 | 3298.2 | 86.9 |  | 0.01979175 | 302 | 244.5 |  | 56790.87 | 3374.5 | 82.2 |  | 67525.4 | 3349.1 | 56.992
| 177808.4 | 3361.9 | 94.9 |  | 0.02511883 | 329.2 | 264 |  | 59694.14 | 3353.8 | 94 |  | 69115.52 | 3305.65 | 94.1167
| 244587.1 | 3300.6 | 81.4 |  | 0.0313677 | 361.6 | 286.1 |  | 70002.93 | 3326.9 | 87.7 |  | 70053.46 | 3311.66 | 95.3133
| 281807.5 | 3456.9 | 82 |  | 0.03981074 | 412.1 | 316.5 |  | 81080 | 3359.5 | 93 |  | 82711.9 | 3352.93 | 92.253
| 387644.8 | 3335.6 | 78.3 |  | 0.04971463 | 450.8 | 337.6 |  | 90007.41 | 3387.1 | 83.8 |  | 107020.8 | 3341.59 | 83.2705
| 446633.7 | 3402.9 | 94.6 |  | 0.06309577 | 514.8 | 371.1 |  | 110947 | 3356 | 85.5 |  | 109540.7 | 3356.41 | 85.2082
| 614376.2 | 3316.6 | 73 |  | 0.07879229 | 543.6 | 383 |  | 128502.9 | 3401.6 | 93.8 |  | 131089.6 | 3411.54 | 87.8507
| 755575.4 | 3383.2 | 96.6 |  | 0.1248776 | 660.2 | 430 |  | 142652.3 | 3412.8 | 78.2 |  | 169616.4 | 3412.42 | 89.806
| 973716.9 | 3378.1 | 74.2 |  | 0.1979175 | 798.6 | 473.6 |  | 175839.4 | 3363 | 86.4 |  | 173610.1 | 3374.93 | 86.8061
| 1197507.9 | 3409.7 | 51.8 |  | 0.313677 | 949.4 | 508.6 |  | 203663.1 | 3462.2 | 83.1 |  | 207763.6 | 3440.89 | 84.8059
| 1543240.2 | 3404.6 | 77.3 |  | 0.4971463 | 1118.1 | 534.2 |  | 226088.7 | 3411 | 76.9 |  | 268823.5 | 3418.72 | 87.4597
| 1897922.4 | 3391 | 80.4 |  | 0.5335312 | 1171.6 | 566 |  | 278686.3 | 3407.2 | 83.9 |  | 275154 | 3429.41 | 82.0797
| 2445871.0 | 3455.8 | 77.4 |  | 0.7879229 | 1282.6 | 543.2 |  | 322784.2 | 3462.8 | 76.2 |  | 329283.1 | 3421.48 | 82.2289
| 3008001.8 | 3439.1 | 79 |  | 0.845588 | 1338.8 | 571.8 |  | 358326.3 | 3432.3 | 81.5 |  | 426056.6 | 3425.32 | 80.5388
| 3876447.5 | 3486.4 | 75.8 |  | 1.248776 | 1461.4 | 544.7 |  | 441688 | 3450.6 | 85 |  | 436089.4 | 3449.2 | 82.8058
| 4767376.8 | 3414.6 | 63.1 |  | 1.340168 | 1505.5 | 565.9 |  | 567908.7 | 3437 | 83.1 |  | 675254 | 3446.4 | 83.7239
| 6143762.0 | 3555.7 | 65.9 |  | 2.124025 | 1663.7 | 545.1 |  | 700029.3 | 3495.4 | 86.5 |  | 691155.2 | 3487.44 | 83.1232
| 7555754.4 | 3442.3 | 72.2 |  | 3.366348 | 1822.1 | 516 |  | 900074.1 | 3515 | 74.6 |  | 1070207.9 | 3511.39 | 77.3666
| 9737169.5 | 3494.6 | 80 |  | 5.335312 | 2025.6 | 505.6 |  | 1109469.6 | 3552.6 | 74 |  | 1095407.2 | 3532.46 | 77.3579
| 11975078.5 | 3524.5 | 70.1 |  | 8.45588 | 2191.6 | 471.5 |  | 1426523.2 | 3537.6 | 76.6 |  | 1696163.8 | 3531.06 | 79.073
| 18979223.8 | 3534.6 | 72.9 |  | 13.40168 | 2347.4 | 434 |  | 1758393.6 | 3526.5 | 73.2 |  | 1736101.3 | 3526.05 | 72.3769
| 30080018.2 | 3573.4 | 71.5 |  | 21.24025 | 2482.3 | 398.1 |  | 2260886.9 | 3580.8 | 73.9 |  | 2688235.1 | 3573.4 | 76.1502
| 47673767.9 | 3605.1 | 70.9 |  | 33.66348 | 2596 | 363.9 |  | 3583263.3 | 3637.7 | 65.4 |  | 4260565.9 | 3626.3 | 69.4972
| 75557543.6 | 3658.9 | 63.1 |  | 36.28749 | 2606.8 | 374 |  | 5679086.6 | 3654.7 | 58.8 |  | 6752540.3 | 3653.03 | 65.026
[5 empty] | 53.35312 | 2666.9 | 333.1
[5 empty] | 57.51167 | 2717.5 | 334.9
[5 empty] | 91.1498 | 2802 | 297.2
[5 empty] | 144.4629 | 2881.1 | 263.3
[5 empty] | 228.9582 | 2945.7 | 229.4
[5 empty] | 362.8749 | 3041 | 222.2
[5 empty] | 575.1167 | 3115.5 | 199.9
[5 empty] | 593.4228 | 3181.2 | 185.1
[5 empty] | 911.498 | 3183.5 | 180.6
[5 empty] | 940.5135 | 3227.9 | 166.1
[5 empty] | 1444.629 | 3265.2 | 165.4
[5 empty] | 1490.613 | 3275 | 147.2
[5 empty] | 2289.582 | 3314.6 | 150.9
[5 empty] | 2362.462 | 3313.2 | 135.1
[5 empty] | 3628.749 | 3313.6 | 143.9
[5 empty] | 3744.257 | 3323.4 | 118.1
[5 empty] | 5876.631 | 3427.8 | 114.9
[5 empty] | 5934.228 | 3360.4 | 117
[5 empty] | 9313.826 | 3444.5 | 101.2
[5 empty] | 9405.135 | 3447.9 | 107.2
[5 empty] | 14761.43 | 3477.7 | 94.9
[5 empty] | 14906.13 | 3471.8 | 102.4
[5 empty] | 23395.3 | 3484.8 | 87.5
[5 empty] | 23624.62 | 3514.4 | 100.3
[5 empty] | 37079.06 | 3512.1 | 83.9
[5 empty] | 37442.57 | 3560.7 | 90.5
[5 empty] | 58766.31 | 3509.9 | 82.8
[5 empty] | 59342.28 | 3542.9 | 90.5
[5 empty] | 93138.26 | 3582.8 | 79.7
[5 empty] | 147614.3 | 3599.4 | 80.4
[5 empty] | 233743.2 | 3553.9 | 79.4
[5 empty] | 233953 | 3644 | 82.3
[5 empty] | 370458.7 | 3561 | 75.6
[5 empty] | 370790.6 | 3686.7 | 71
[5 empty] | 587135.2 | 3589 | 72.9
[5 empty] | 587663.1 | 3655.7 | 80.5
[5 empty] | 930548.9 | 3578.2 | 71.6
[5 empty] | 1474818.2 | 3638.3 | 68.3
[5 empty] | 1474820.9 | 3593.7 | 67.9
[5 empty] | 2337426.6 | 3663.2 | 66.5
[5 empty] | 2337431.9 | 3608.9 | 71
[5 empty] | 3704561.3 | 3661.2 | 64.6
[5 empty] | 3704587.4 | 3676.4 | 70.5
[5 empty] | 5871352.5 | 3686.8 | 62.8
[5 empty] | 5871352.5 | 3689.8 | 73.6
[5 empty] | 9305463.4 | 3674.7 | 64.1
[5 empty] | 9305489.5 | 3724.1 | 76.6
[5 empty] | 14748182.5 | 3688.4 | 68.1
[5 empty] | 14748208.6 | 3780.4 | 69.8
[5 empty] | 23374266.3 | 3741.3 | 68.4
[5 empty] | 23374318.6 | 3752.3 | 75.1
[5 empty] | 37045612.5 | 3756 | 72.7
[5 empty] | 58713524.9 | 3802.4 | 74.5
[5 empty] | 93054633.6 | 3827.4 | 70.8
[5 empty] | 147481824.5 | 3867 | 68.6

## 30HS
Neat |  |  |  | 0.5 wt % |  |  |  | 1 wt % |  |  |  | 1.5 wt %
| Angular frequency | Storage modulus | Loss modulus |  | Angular frequency | Storage modulus | Loss modulus |  | Angular frequency | Storage modulus | Loss modulus |  | Angular frequency | Storage modulus | Loss modulus
| rad/s | MPa | MPa |  | rad/s | MPa | MPa |  | rad/s | MPa | MPa |  | rad/s | MPa | MPa
| 6.916315e-15 | 64 | 6.7 |  | 5.15889e-14 | 51.1208 | 5.45201 |  | 1.864418e-13 | 63.3784 | 7.2291 |  | 4.570291e-12 | 55.3 | 7.2
| 1.096162e-14 | 65.4 | 6.6 |  | 8.17629e-14 | 52.223 | 5.32441 |  | 2.954898e-13 | 64.5593 | 7.0393 |  | 7.243387e-12 | 56.6 | 7
| 1.737298e-14 | 67.1 | 6.5 |  | 1.295856e-13 | 53.4002 | 5.21499 |  | 4.683198e-13 | 65.8233 | 6.88234 |  | 1.148e-11 | 58.1 | 6.9
| 2.753428e-14 | 68.7 | 6.4 |  | 2.053787e-13 | 54.477 | 5.13283 |  | 6.686161e-13 | 67.8628 | 7.62957 |  | 1.819459e-11 | 59.5 | 6.8
| 4.363894e-14 | 70.2 | 6.3 |  | 3.255043e-13 | 55.7508 | 5.04807 |  | 7.422369e-13 | 67.4187 | 6.7385 |  | 2.883646e-11 | 61.1 | 6.7
| 6.916315e-14 | 71.8 | 6.3 |  | 5.15889e-13 | 57.0303 | 5.04655 |  | 1.059685e-12 | 69.2815 | 7.48816 |  | 3.574163e-11 | 61.2 | 7.6
| 9.567457e-14 | 74.2 | 6.8 |  | 7.293682e-13 | 55.5727 | 5.80755 |  | 1.176368e-12 | 68.98 | 6.61548 |  | 4.570291e-11 | 62.6 | 6.7
| 1.096162e-13 | 73.4 | 6.2 |  | 8.17629e-13 | 58.2063 | 5.02712 |  | 1.679487e-12 | 70.8157 | 7.36583 |  | 5.664648e-11 | 62.7 | 7.5
| 1.516345e-13 | 75.6 | 6.8 |  | 1.155971e-12 | 56.8146 | 5.72253 |  | 1.864418e-12 | 70.5468 | 6.59658 |  | 7.243387e-11 | 64.1 | 6.7
| 1.737298e-13 | 75 | 6.2 |  | 1.295856e-12 | 59.3954 | 5.02151 |  | 2.661806e-12 | 72.2017 | 7.29157 |  | 8.977876e-11 | 64.1 | 7.5
| 2.403239e-13 | 77.1 | 6.7 |  | 1.83209e-12 | 58.0895 | 5.6575 |  | 2.954898e-12 | 71.9928 | 6.55204 |  | 1.060013e-10 | 64.6 | 6.9
| 2.753428e-13 | 76.7 | 6.2 |  | 2.053787e-12 | 60.6779 | 5.04214 |  | 4.218682e-12 | 73.9558 | 7.23706 |  | 1.148e-10 | 65.6 | 6.7
| 3.808882e-13 | 78.9 | 6.6 |  | 2.903663e-12 | 59.2678 | 5.62031 |  | 4.683198e-12 | 73.4848 | 6.52685 |  | 1.422902e-10 | 65.9 | 7.4
| 4.363894e-13 | 78.5 | 6.2 |  | 3.255034e-12 | 61.9778 | 5.07711 |  | 5.120881e-12 | 74.5936 | 8.20945 |  | 1.680011e-10 | 66.7 | 7
| 6.036665e-13 | 80.4 | 6.6 |  | 4.602004e-12 | 60.6795 | 5.58974 |  | 5.27516e-12 | 74.5834 | 8.59982 |  | 1.819459e-10 | 67.3 | 6.7
| 6.916315e-13 | 80.4 | 6.3 |  | 5.15889e-12 | 63.4987 | 5.10567 |  | 6.686161e-12 | 75.6388 | 7.26782 |  | 2.255145e-10 | 67.4 | 7.4
| 9.567457e-13 | 82.1 | 6.7 |  | 5.507753e-12 | 62.102 | 6.68051 |  | 7.422369e-12 | 74.998 | 6.52513 |  | 2.275852e-10 | 69.1 | 8.3
| 1.516345e-12 | 83.8 | 6.7 |  | 5.507753e-12 | 61.9844 | 6.35633 |  | 8.116045e-12 | 76.2922 | 8.16112 |  | 2.662637e-10 | 68.8 | 7.1
| 1.770921e-12 | 84.9 | 7.2 |  | 7.293682e-12 | 62.0854 | 5.64062 |  | 8.36056e-12 | 76.36 | 8.56762 |  | 2.665034e-10 | 69 | 8.7
| 2.403239e-12 | 85.6 | 6.8 |  | 8.729196e-12 | 63.4022 | 6.34248 |  | 1.059685e-11 | 77.2912 | 7.27334 |  | 2.883646e-10 | 69 | 6.7
| 2.80672e-12 | 86.7 | 7.2 |  | 8.729196e-12 | 63.5909 | 6.69858 |  | 1.176368e-11 | 76.6604 | 6.54021 |  | 3.574163e-10 | 69.2 | 7.4
| 2.806725e-12 | 86.2 | 7.6 |  | 1.155971e-11 | 63.4404 | 5.66851 |  | 1.286309e-11 | 78.1132 | 8.14987 |  | 3.606984e-10 | 70.7 | 8.3
| 3.808882e-12 | 87.5 | 6.8 |  | 1.38348e-11 | 64.8979 | 6.35523 |  | 1.325055e-11 | 78.2658 | 8.55215 |  | 4.219991e-10 | 71.1 | 7.2
| 4.448357e-12 | 88.2 | 7.2 |  | 1.38348e-11 | 65.1537 | 6.71205 |  | 1.679487e-11 | 78.9565 | 7.308 |  | 4.223792e-10 | 70.6 | 8.7
| 4.448357e-12 | 87.9 | 7.6 |  | 1.83209e-11 | 64.819 | 5.71569 |  | 1.864418e-11 | 78.6965 | 6.54403 |  | 4.570291e-10 | 71 | 6.7
| 6.036665e-12 | 89.6 | 6.9 |  | 2.192673e-11 | 66.814 | 6.75623 |  | 2.038662e-11 | 79.7597 | 8.16471 |  | 5.664648e-10 | 70.8 | 7.4
| 7.050147e-12 | 89.5 | 7.7 |  | 2.192673e-11 | 66.2621 | 6.38981 |  | 2.100076e-11 | 80.1798 | 8.5991 |  | 5.716691e-10 | 72.7 | 8.3
| 7.050147e-12 | 90.2 | 7.3 |  | 2.903663e-11 | 66.2724 | 5.78126 |  | 2.661806e-11 | 80.721 | 7.36113 |  | 6.688256e-10 | 73.3 | 7.3
| 9.567457e-12 | 91.7 | 7 |  | 3.475153e-11 | 68.5163 | 6.81514 |  | 3.231057e-11 | 81.7748 | 8.17748 |  | 6.694237e-10 | 72.4 | 8.7
| 1.117376e-11 | 91.4 | 7.7 |  | 3.475153e-11 | 67.942 | 6.43423 |  | 3.328397e-11 | 82.1334 | 8.64546 |  | 8.977876e-10 | 72.5 | 7.5
| 1.117376e-11 | 91.9 | 7.3 |  | 4.602004e-11 | 67.8205 | 5.86155 |  | 4.218682e-11 | 82.6173 | 7.42242 |  | 9.060332e-10 | 74.6 | 8.3
| 1.770921e-11 | 93.9 | 7.5 |  | 5.507753e-11 | 69.6341 | 6.55322 |  | 5.120881e-11 | 83.8032 | 8.30053 |  | 1.060013e-09 | 75.7 | 7.5
| 1.770921e-11 | 93.4 | 7.8 |  | 5.507753e-11 | 70.306 | 6.96124 |  | 5.27516e-11 | 84.2831 | 8.80016 |  | 1.060968e-09 | 74.3 | 8.7
| 2.806725e-11 | 95.5 | 8 |  | 7.293682e-11 | 69.5986 | 5.93277 |  | 6.686161e-11 | 84.8579 | 7.46996 |  | 1.422897e-09 | 74.3 | 7.5
| 2.806725e-11 | 95.8 | 7.6 |  | 8.729196e-11 | 71.9171 | 7.07534 |  | 8.116053e-11 | 85.7624 | 8.37741 |  | 1.435966e-09 | 76.3 | 8.3
| 4.448357e-11 | 97.9 | 7.7 |  | 8.729196e-11 | 71.2645 | 6.63005 |  | 8.36056e-11 | 86.1812 | 8.92481 |  | 1.680011e-09 | 78 | 7.8
| 4.448357e-11 | 97.4 | 8.1 |  | 1.38348e-10 | 72.9819 | 6.73292 |  | 1.286309e-10 | 87.7922 | 8.46672 |  | 1.681521e-09 | 76.2 | 8.8
| 7.050147e-11 | 99.6 | 8.2 |  | 1.38348e-10 | 73.6442 | 7.18159 |  | 1.325055e-10 | 88.2467 | 9.02868 |  | 2.255145e-09 | 76.3 | 7.6
| 7.050147e-11 | 100.2 | 7.8 |  | 2.190701e-10 | 75.1308 | 7.16239 |  | 2.038662e-10 | 89.9497 | 8.57556 |  | 2.275852e-09 | 78.3 | 8.5
| 1.117376e-10 | 102.7 | 7.8 |  | 2.192673e-10 | 75.4424 | 7.30949 |  | 2.100076e-10 | 90.4163 | 9.16522 |  | 2.662637e-09 | 80.3 | 8.1
| 1.117376e-10 | 102 | 8.3 |  | 2.192673e-10 | 74.7937 | 6.83881 |  | 2.836519e-10 | 93.1511 | 9.01594 |  | 2.665034e-09 | 78.2 | 8.9
| 1.770921e-10 | 104.7 | 8.4 |  | 3.472033e-10 | 77.3339 | 7.30807 |  | 3.231057e-10 | 92.3028 | 8.69131 |  | 3.574163e-09 | 78.6 | 7.7
| 1.770921e-10 | 105.7 | 7.9 |  | 3.475153e-10 | 76.7517 | 6.95491 |  | 3.328397e-10 | 92.9464 | 9.19568 |  | 3.606984e-09 | 80.3 | 8.6
| 2.274995e-10 | 108.1 | 8.5 |  | 3.475153e-10 | 77.4671 | 7.38563 |  | 4.49558e-10 | 95.5092 | 8.95826 |  | 4.219991e-09 | 82.8 | 8.4
| 2.806725e-10 | 110.4 | 8.1 |  | 5.502801e-10 | 79.5426 | 7.42963 |  | 5.120881e-10 | 95.7415 | 8.69086 |  | 4.223792e-09 | 80 | 9
| 3.605623e-10 | 110.6 | 8.6 |  | 5.507753e-10 | 79.3644 | 7.00753 |  | 5.27516e-10 | 88.9033 | 8.19122 |  | 5.716691e-09 | 82.4 | 8.6
| 5.714547e-10 | 113 | 8.7 |  | 5.507753e-10 | 76.4115 | 6.8825 |  | 7.125012e-10 | 98.2119 | 9.13941 |  | 6.688256e-09 | 85.7 | 8.9
| 9.056919e-10 | 115.6 | 8.9 |  | 8.721342e-10 | 81.7649 | 7.57133 |  | 1.129235e-09 | 100.793 | 9.30571 |  | 6.694237e-09 | 81.7 | 9.1
| 1.435425e-09 | 118.3 | 9.2 |  | 1.382244e-09 | 83.9692 | 7.77006 |  | 1.789722e-09 | 103.581 | 9.47433 |  | 9.060332e-09 | 84.5 | 8.7
| 2.274995e-09 | 121.1 | 9.5 |  | 2.190701e-09 | 86.2885 | 7.99302 |  | 2.836519e-09 | 106.342 | 9.77476 |  | 1.060013e-08 | 92 | 9.6
| 3.605623e-09 | 123.8 | 9.8 |  | 3.472033e-09 | 88.7022 | 8.25008 |  | 4.49558e-09 | 109.176 | 10.1093 |  | 1.060968e-08 | 83.4 | 9.1
| 5.714547e-09 | 126.5 | 10.2 |  | 5.502801e-09 | 90.9818 | 8.58901 |  | 7.125012e-09 | 112.064 | 10.5374 |  | 1.435966e-08 | 86.9 | 8.8
| 9.056919e-09 | 129.5 | 10.7 |  | 8.721342e-09 | 93.4268 | 8.99176 |  | 1.129235e-08 | 115.066 | 11.0373 |  | 1.681521e-08 | 83.3 | 8.8
| 1.435425e-08 | 132.7 | 11.3 |  | 1.382244e-08 | 96.0072 | 9.45353 |  | 1.789722e-08 | 118.204 | 11.6062 |  | 2.275852e-08 | 90.1 | 8.8
| 1.967288e-08 | 135.8 | 13.6 |  | 1.954426e-08 | 99.9043 | 11.4766 |  | 2.624394e-08 | 124.142 | 14.4033 |  | 2.405796e-08 | 94.5 | 11.8
| 2.274995e-08 | 136.4 | 12 |  | 2.190701e-08 | 99.7972 | 10.0427 |  | 2.836519e-08 | 123.002 | 12.3758 |  | 2.665034e-08 | 66.8 | 7
| 3.117939e-08 | 139.7 | 14.4 |  | 3.097555e-08 | 103.206 | 12.0332 |  | 4.159383e-08 | 128.139 | 15.0724 |  | 3.812927e-08 | 98 | 12.3
| 4.941616e-08 | 143.8 | 15.3 |  | 4.9093e-08 | 106.649 | 12.688 |  | 6.59218e-08 | 132.399 | 15.9539 |  | 6.043077e-08 | 101.7 | 13
| 7.831923e-08 | 148.2 | 16.3 |  | 7.780713e-08 | 110.309 | 13.5077 |  | 1.044791e-07 | 136.988 | 16.9084 |  | 9.577628e-08 | 105.7 | 13.9
| 1.241274e-07 | 152.9 | 17.6 |  | 1.233163e-07 | 114.338 | 14.4833 |  | 1.655878e-07 | 141.974 | 18.1032 |  | 1.517954e-07 | 110 | 14.8
| 1.967288e-07 | 158 | 19.1 |  | 1.954426e-07 | 118.665 | 15.6948 |  | 2.624394e-07 | 147.11 | 19.5685 |  | 2.405796e-07 | 114.6 | 16
| 3.117939e-07 | 163.6 | 20.9 |  | 3.097555e-07 | 123.231 | 17.0939 |  | 4.159383e-07 | 152.883 | 21.2714 |  | 3.812927e-07 | 119.8 | 17.5
| 4.384357e-07 | 169 | 22.6 |  | 4.465406e-07 | 128.428 | 18.7155 |  | 5.562938e-07 | 159.595 | 23.3579 |  | 4.008207e-07 | 124 | 18.7
| 4.941616e-07 | 169.7 | 23 |  | 4.9093e-07 | 128.21 | 18.7231 |  | 6.59218e-07 | 158.969 | 23.2613 |  | 6.043077e-07 | 125.6 | 19.2
| 6.948745e-07 | 175.9 | 24.8 |  | 7.077183e-07 | 133.522 | 20.2956 |  | 8.81663e-07 | 166.47 | 25.4911 |  | 6.352581e-07 | 129.4 | 20.3
| 7.831923e-07 | 176.4 | 25.4 |  | 7.780713e-07 | 133.717 | 20.6745 |  | 1.044791e-06 | 165.668 | 25.5925 |  | 9.577628e-07 | 132 | 21.3
| 1.101299e-06 | 183 | 27.2 |  | 1.121661e-06 | 139.747 | 22.3641 |  | 1.39735e-06 | 173.951 | 27.7516 |  | 1.006816e-06 | 135.8 | 22.2
| 1.241274e-06 | 183.8 | 28.2 |  | 1.233163e-06 | 139.809 | 22.9009 |  | 1.655878e-06 | 173.092 | 28.3222 |  | 1.517954e-06 | 141.1 | 24
| 1.745446e-06 | 191.2 | 30 |  | 1.777707e-06 | 146.419 | 24.5283 |  | 2.214644e-06 | 182.001 | 30.5467 |  | 1.595697e-06 | 142.7 | 24.4
| 1.967288e-06 | 191.8 | 31.3 |  | 1.954426e-06 | 148.211 | 25.6112 |  | 2.624394e-06 | 183.207 | 31.5131 |  | 2.405796e-06 | 168.2 | 29.3
| 2.766343e-06 | 199.9 | 33.2 |  | 2.817477e-06 | 153.393 | 27.0921 |  | 3.509978e-06 | 190.831 | 33.6328 |  | 2.529008e-06 | 150.1 | 26.9
| 4.384357e-06 | 209.9 | 37.1 |  | 4.465406e-06 | 161.665 | 30.3395 |  | 5.562938e-06 | 200.615 | 37.3509 |  | 4.008207e-06 | 158.6 | 30
| 6.948745e-06 | 220.6 | 41.5 |  | 7.077183e-06 | 170.245 | 33.8411 |  | 8.81663e-06 | 211.129 | 41.576 |  | 6.352581e-06 | 167.9 | 33.6
| 1.101299e-05 | 232.6 | 46.5 |  | 1.121661e-05 | 179.733 | 37.8838 |  | 1.39735e-05 | 222.683 | 46.4103 |  | 1.006816e-05 | 177.5 | 37.5
| 1.745446e-05 | 246.1 | 52.4 |  | 1.777707e-05 | 190.556 | 42.6674 |  | 2.214644e-05 | 235.73 | 52.0817 |  | 1.595697e-05 | 188.3 | 42.1
| 2.117555e-05 | 251.3 | 55.2 |  | 2.717161e-05 | 198.525 | 46.9098 |  | 3.241695e-05 | 245.809 | 57.6396 |  | 1.996064e-05 | 194.3 | 45
| 2.766343e-05 | 261.5 | 59.2 |  | 2.817477e-05 | 202.448 | 48.0926 |  | 3.509978e-05 | 250.319 | 58.5888 |  | 2.529008e-05 | 200.8 | 47.5
| 3.356099e-05 | 266.9 | 61.5 |  | 4.30641e-05 | 212.051 | 52.4173 |  | 5.137739e-05 | 262.176 | 64.3069 |  | 3.163545e-05 | 207.3 | 50
| 4.384357e-05 | 279.1 | 67.1 |  | 4.465406e-05 | 213.659 | 53.859 |  | 5.562938e-05 | 264.654 | 65.4527 |  | 4.008207e-05 | 215 | 53.6
| 5.319036e-05 | 284.2 | 68.8 |  | 6.8252e-05 | 227.078 | 58.8451 |  | 8.14276e-05 | 280.67 | 72.0411 |  | 5.01387e-05 | 222.2 | 56.1
| 8.430149e-05 | 303.6 | 77.4 |  | 0.0001081724 | 244.067 | 66.3503 |  | 0.0001290541 | 300.837 | 80.7134 |  | 7.946463e-05 | 239.2 | 63.1
| 0.0001336087 | 325.4 | 87.3 |  | 0.0001714408 | 263.145 | 74.9154 |  | 0.000204537 | 323.393 | 90.6483 |  | 0.0001259429 | 257.8 | 70.9
| 0.0002117555 | 350.7 | 99.1 |  | 0.0002717161 | 284.866 | 85.1082 |  | 0.0003241695 | 348.673 | 102.252 |  | 0.0001996064 | 278 | 80.3
| 0.0003356099 | 378.6 | 112.3 |  | 0.000430641 | 309.515 | 96.6834 |  | 0.0005137739 | 378.054 | 115.802 |  | 0.0003163545 | 299.7 | 90.5
| 0.0005319036 | 410.2 | 127.3 |  | 0.00068252 | 337.265 | 109.979 |  | 0.000814276 | 411.376 | 131.425 |  | 0.000501387 | 324.2 | 102
| 0.0008430149 | 447 | 144.9 |  | 0.001081724 | 369.372 | 125.304 |  | 0.001290541 | 448.93 | 149.01 |  | 0.0007946463 | 350.1 | 114.3
| 0.001336087 | 488.6 | 164.7 |  | 0.001714408 | 406.829 | 142.918 |  | 0.00204537 | 492.54 | 169.251 |  | 0.001259429 | 375.7 | 126.6
| 0.002117555 | 538.4 | 187.4 |  | 0.002717161 | 451.317 | 162.69 |  | 0.003241695 | 543.778 | 191.142 |  | 0.001996064 | 392.5 | 136.1
| 0.003981069 | 619 | 226.2 |  | 0.006309601 | 522.273 | 197.107 |  | 0.006309599 | 624.472 | 230.894 |  | 0.006309572 | 537.8 | 197.1
| 0.006309557 | 684.6 | 252.3 |  | 0.01 | 580.18 | 220.609 |  | 0.01 | 691.078 | 256.841 |  | 0.01 | 594.4 | 219.1
| 0.01 | 757.4 | 279.5 |  | 0.01584902 | 643.244 | 244.273 |  | 0.01584901 | 762.293 | 283.379 |  | 0.01584894 | 658.9 | 242.3
| 0.01584892 | 837.6 | 307 |  | 0.025119 | 713.509 | 268.514 |  | 0.02511892 | 844.22 | 310.61 |  | 0.02511889 | 727.7 | 265.1
| 0.02511882 | 927.2 | 334.6 |  | 0.03981092 | 783.751 | 290.624 |  | 0.03981085 | 923.562 | 334.226 |  | 0.03981074 | 800.3 | 287.3
| 0.03981069 | 1034.6 | 365.4 |  | 0.06309601 | 873.738 | 317.153 |  | 0.06309599 | 1027.44 | 363.651 |  | 0.06309572 | 882.9 | 310
| 0.06309557 | 1150.2 | 392.8 |  | 0.1 | 967.38 | 339.303 |  | 0.1 | 1136.39 | 388.906 |  | 0.1 | 970.2 | 329.4
| 0.1 | 1282.3 | 418.4 |  | 0.1423803 | 1089.56 | 375.715 |  | 0.1492163 | 1279.95 | 431.718 |  | 0.1131131 | 1045.1 | 352.5
| 0.1101947 | 1303.2 | 433.4 |  | 0.1584902 | 1072.79 | 359.674 |  | 0.1584901 | 1257.51 | 412.157 |  | 0.1527998 | 1061.6 | 354
| 0.1584892 | 1422.5 | 438.7 |  | 0.2256577 | 1183.29 | 386.998 |  | 0.2364918 | 1395.94 | 445.879 |  | 0.1584894 | 1070 | 346
| 0.1746464 | 1427.3 | 446.3 |  | 0.25119 | 1190.24 | 376.868 |  | 0.2511892 | 1390.71 | 431.72 |  | 0.1792721 | 1139.7 | 364.2
| 0.2511882 | 1564.1 | 452.8 |  | 0.3576434 | 1290.72 | 396.004 |  | 0.3748147 | 1519.05 | 456.33 |  | 0.2421718 | 1154.2 | 365.9
| 0.2767964 | 1558 | 455.9 |  | 0.3981092 | 1312.78 | 388.154 |  | 0.3981085 | 1527.97 | 444.947 |  | 0.2511889 | 1185.1 | 362.2
| 0.3981069 | 1673.8 | 456.6 |  | 0.5668274 | 1396.67 | 399.885 |  | 0.5940408 | 1640.16 | 460.052 |  | 0.2841273 | 1233.2 | 371.6
| 0.4386926 | 1692.7 | 459.8 |  | 0.6309601 | 1412.84 | 395.359 |  | 0.6309599 | 1625.66 | 447.257 |  | 0.383816 | 1244.1 | 373.5
| 0.695281 | 1816.3 | 451.9 |  | 0.8983599 | 1501.48 | 397.202 |  | 0.9414906 | 1764.9 | 458.732 |  | 0.3981074 | 1310 | 376
| 1.101947 | 1965.6 | 459 |  | 1.423803 | 1628.01 | 400.504 |  | 1.492163 | 1907.3 | 460.413 |  | 0.4503105 | 1329.1 | 374.7
| 1.746464 | 2118.9 | 447.3 |  | 2.256577 | 1744.53 | 391.565 |  | 2.364918 | 2045.19 | 450.462 |  | 0.6083075 | 1337.9 | 377.2
| 2.767964 | 2275.9 | 427.6 |  | 3.576434 | 1882.14 | 375.144 |  | 3.748147 | 2196.22 | 433.136 |  | 0.6309572 | 1462.2 | 394.1
| 2.945198 | 2017.9 | 347.7 |  | 4.383217 | 1951.09 | 386.383 |  | 4.468915 | 2277.25 | 450.179 |  | 0.7136967 | 1423.4 | 372.5
| 3.769054 | 2423.5 | 424.7 |  | 5.668274 | 2010.6 | 356.256 |  | 5.940408 | 2344.94 | 412.507 |  | 0.9641039 | 1430.1 | 376.5
| 4.386926 | 2418.3 | 407.8 |  | 6.946932 | 2034.39 | 368.205 |  | 7.082756 | 2376.08 | 430.199 |  | 1.131131 | 1528.8 | 373.8
| 4.667831 | 2614.8 | 499.7 |  | 8.983599 | 2126.98 | 335.014 |  | 9.414906 | 2469.71 | 388.953 |  | 1.527998 | 1534.9 | 379.8
| 5.973546 | 2540.9 | 401.3 |  | 11.01018 | 2112.16 | 349.585 |  | 11.22543 | 2467.43 | 405.811 |  | 1.792721 | 1626.4 | 361.9
| 6.95281 | 2534.8 | 382.9 |  | 14.23803 | 2202.65 | 320.325 |  | 14.92163 | 2536.13 | 369.401 |  | 2.421718 | 1636.6 | 366.1
| 7.397995 | 2507 | 468.3 |  | 17.44993 | 2186.26 | 329.387 |  | 17.7911 | 2562.29 | 384.961 |  | 2.841273 | 1736.9 | 345.4
| 9.46744 | 2622.8 | 370 |  | 27.65627 | 2247.13 | 307.581 |  | 28.19695 | 2639.13 | 359.599 |  | 3.140093 | 1855.8 | 369.1
| 11.01947 | 2620.2 | 365.6 |  | 43.83217 | 2333.67 | 301.239 |  | 44.68915 | 2764.02 | 343.501 |  | 3.83816 | 1747 | 350
| 11.72504 | 2198.4 | 875.5 |  | 49.61711 | 2445.46 | 260.745 |  | 47.68489 | 2888.38 | 311.253 |  | 4.503105 | 1860.1 | 332.4
| 15.00487 | 2739.1 | 351.6 |  | 69.46932 | 2429.33 | 275.243 |  | 70.82756 | 2869.4 | 314.228 |  | 4.976714 | 1927.8 | 353.5
| 18.58297 | 3157.1 | 274 |  | 78.63787 | 2491.95 | 245.927 |  | 75.5754 | 2945.35 | 285.453 |  | 6.083075 | 1866.9 | 338.7
| 23.78112 | 2791.6 | 319.1 |  | 110.1018 | 2541.83 | 254.632 |  | 112.2543 | 2987.14 | 284.394 |  | 7.136967 | 1972.7 | 317.6
| 29.45198 | 2456.4 | 507.7 |  | 124.6329 | 2530.04 | 227.435 |  | 119.7794 | 3006.72 | 264.399 |  | 7.887549 | 1998.3 | 337.8
| 37.69054 | 2874.2 | 320.7 |  | 174.4993 | 2643.2 | 229.162 |  | 177.911 | 3108.3 | 251.839 |  | 9.641039 | 1988.6 | 323.9
| 44.52636 | 3039.4 | 275.2 |  | 197.5298 | 2572.01 | 216.754 |  | 189.837 | 3056.84 | 248.801 |  | 11.31131 | 2129.1 | 309.2
| 46.67831 | 2172.3 | 461.3 |  | 276.5619 | 2728.6 | 196.787 |  | 248.1005 | 3163.8 | 225.8 |  | 12.50093 | 2062.6 | 323.5
| 51.31733 | 2186.7 | 273.5 |  | 313.0629 | 2602.65 | 204.326 |  | 281.9695 | 3191.31 | 224.04 |  | 15.27998 | 2129.7 | 309.2
| 59.73546 | 3003.5 | 288.4 |  | 317.5773 | 2646.64 | 201.644 |  | 300.8715 | 3102.13 | 233.544 |  | 19.81265 | 2120.8 | 307.7
| 70.56937 | 3135.6 | 232.7 |  | 438.3217 | 2788.69 | 175.495 |  | 393.2121 | 3198.06 | 212.125 |  | 21.82857 | 2135.9 | 233.1
| 73.97995 | 3266.7 | 279.7 |  | 496.1711 | 2625.42 | 203.974 |  | 446.8915 | 3244.18 | 200.752 |  | 31.40093 | 2175 | 297.5
| 81.3327 | 2404.7 | 497.8 |  | 503.3266 | 2672.9 | 190.166 |  | 476.8489 | 3156.15 | 222.974 |  | 34.59591 | 2177 | 218.6
| 87.94168 | 2820.4 | 263.3 |  | 786.3787 | 2700.48 | 182.031 |  | 623.1998 | 3228.36 | 203.743 |  | 49.76714 | 2256.5 | 262.1
| 94.6744 | 3087.4 | 259.4 |  | 797.7191 | 2697 | 182.431 |  | 755.754 | 3227.99 | 201.327 |  | 54.83068 | 2216.2 | 207.1
| 111.8452 | 3175.2 | 206.2 |  | 1095.486 | 2752.66 | 174.531 |  | 987.7087 | 3232.67 | 200.754 |  | 78.87549 | 2340 | 250.7
| 117.2504 | 3075.2 | 327.1 |  | 1246.329 | 2765 | 169.325 |  | 1197.794 | 3303.91 | 180.582 |  | 86.90088 | 2252.8 | 196.8
| 120.4407 | 2870.1 | 195.3 |  | 1264.299 | 2717.48 | 178.748 |  | 1284.941 | 3300.7 | 179.119 |  | 125.0093 | 2444.8 | 236.6
| 128.9035 | 2305.2 | 392.4 |  | 1736.227 | 2757.59 | 167.243 |  | 1565.406 | 3265.76 | 186.812 |  | 137.7288 | 2283.1 | 188.4
| 139.3778 | 3318.6 | 187.5 |  | 1789.181 | 2817.45 | 158.299 |  | 1898.37 | 3399.36 | 153.765 |  | 138.3133 | 2433.7 | 147.7
| 150.0487 | 3174.2 | 232.8 |  | 1975.298 | 2848.66 | 147.297 |  | 2036.496 | 3315.9 | 172.193 |  | 198.1265 | 2548.1 | 216.4
| 177.2628 | 3230.2 | 199.5 |  | 2003.778 | 2715.25 | 171.581 |  | 2481.005 | 3309.28 | 181.094 |  | 218.2857 | 2295.4 | 188.5
| 185.8292 | 2680.7 | 426.1 |  | 2751.733 | 2774.67 | 164.667 |  | 3008.715 | 3453.78 | 133.795 |  | 219.2116 | 2449 | 144.5
| 190.8855 | 3239.3 | 133.2 |  | 2835.667 | 2834.46 | 155.865 |  | 3227.632 | 3339.68 | 168.534 |  | 314.0093 | 2652.4 | 196.3
| 204.2982 | 2311.9 | 372.6 |  | 3130.629 | 2914.08 | 120.765 |  | 3932.121 | 3342.84 | 171.066 |  | 332.9032 | 2284 | 175
| 220.899 | 3065.4 | 185.3 |  | 3175.773 | 2738.54 | 171.915 |  | 4768.489 | 3478.87 | 126.516 |  | 345.9591 | 2343.6 | 156.2
| 237.8112 | 3249.3 | 214.7 |  | 4361.197 | 2783.97 | 164.316 |  | 5115.457 | 3330.8 | 173.429 |  | 347.4271 | 2460.7 | 142.3
| 280.9423 | 3234.5 | 180.8 |  | 4494.228 | 2837.94 | 155.059 |  | 6231.998 | 3404.28 | 157.276 |  | 527.6166 | 2308.5 | 165.6
| 294.5198 | 3599.3 | 106 |  | 4961.711 | 2944.5 | 114.354 |  | 6984.955 | 3392.95 | 154.079 |  | 548.3068 | 2388.5 | 150.1
| 302.5328 | 3154.6 | 138.9 |  | 5033.266 | 2782.14 | 162.005 |  | 8107.456 | 3366.45 | 157.789 |  | 550.6354 | 2471.2 | 141.2
| 323.7905 | 3215.8 | 262.8 |  | 5471.621 | 2879.69 | 148.693 |  | 9877.087 | 3423.16 | 155.325 |  | 836.2133 | 2330.5 | 160.9
| 350.1014 | 2971.6 | 197.9 |  | 6912.035 | 2803.01 | 166.499 |  | 11070.36 | 3410.08 | 151.195 |  | 869.0088 | 2459.6 | 139.7
| 376.9054 | 3284.6 | 202.4 |  | 7122.862 | 2844.45 | 158.332 |  | 12849.41 | 3390.31 | 158.326 |  | 872.699 | 2483.6 | 139.1
| 445.2636 | 3261.9 | 194.5 |  | 7977.191 | 2860.8 | 146.546 |  | 15654.06 | 3476.23 | 135.932 |  | 1325.313 | 2348.6 | 156.4
| 479.4829 | 2530.2 | 60.4 |  | 8671.938 | 2894.64 | 153.755 |  | 17545.44 | 3420.69 | 149.95 |  | 1377.288 | 2523.6 | 127.7
| 513.1733 | 2529.8 | 411.9 |  | 10954.86 | 2791.14 | 171.384 |  | 20364.96 | 3475.34 | 137.086 |  | 1383.133 | 2480.9 | 147.1
| 554.8731 | 3317.4 | 164 |  | 11289.02 | 2839.64 | 162.058 |  | 24810.05 | 3595.78 | 102.278 |  | 2100.478 | 2364 | 153.8
| 705.6937 | 3366 | 165.8 |  | 12642.99 | 2954.04 | 124.207 |  | 27807.64 | 3428.61 | 149.76 |  | 2182.857 | 2595.6 | 116.3
| 759.928 | 3441.4 | 195.9 |  | 13744.07 | 2895.6 | 150.365 |  | 32276.32 | 3515.25 | 129.963 |  | 2192.116 | 2514.4 | 134.5
| 813.327 | 2181.6 | 399.3 |  | 17362.27 | 2858.47 | 151.856 |  | 44072.07 | 3434.37 | 148.578 |  | 3329.032 | 2367.8 | 159.6
| 879.4168 | 3333.9 | 186.1 |  | 17891.81 | 2849.91 | 163.65 |  | 51154.57 | 3626.3 | 112.445 |  | 3474.271 | 2565.4 | 123.9
| 1118.452 | 3420.4 | 144.1 |  | 20037.78 | 3017.74 | 97.8207 |  | 62682.5 | 3458.55 | 148.333 |  | 5276.166 | 2402.1 | 142.7
| 1204.407 | 2814.8 | 457.6 |  | 21782.89 | 2895.73 | 159.646 |  | 69849.55 | 3449.85 | 157.584 |  | 5506.354 | 2627.1 | 116.7
| 1289.035 | 3585 | 206.1 |  | 27517.33 | 2921.31 | 140.823 |  | 81074.56 | 3674.5 | 100.423 |  | 7663.553 | 2469.9 | 131.3
| 1393.778 | 2693.5 | 391.6 |  | 28356.67 | 2881.15 | 159.899 |  | 99345.14 | 3469.29 | 153.121 |  | 8362.133 | 2470.5 | 128.5
| 1772.628 | 3474.9 | 129.5 |  | 31757.73 | 3034.69 | 95.3765 |  | 110703.6 | 3549.03 | 133.179 |  | 8726.99 | 2713.6 | 99.2
| 1908.855 | 2247.4 | 484.5 |  | 34523.62 | 2885.12 | 180.952 |  | 128494.1 | 3648.41 | 97.3688 |  | 12145.92 | 2476.7 | 128.8
| 2042.982 | 2846.3 | 345.9 |  | 43611.97 | 3025.87 | 115.774 |  | 157451.6 | 3473.48 | 152.143 |  | 13253.13 | 2536.6 | 115.1
| 2208.99 | 3449.5 | 159.3 |  | 44942.28 | 2977.01 | 138.323 |  | 175454.4 | 3592.81 | 124.421 |  | 13831.33 | 2734.9 | 89
| 2809.423 | 3527.9 | 118.6 |  | 54716.21 | 2856.6 | 197.149 |  | 249543.7 | 3497.06 | 153.327 |  | 19249.97 | 2493.7 | 129.4
| 3025.328 | 3568.3 | 148.3 |  | 69120.35 | 3081.53 | 88.8065 |  | 278076.4 | 3706.46 | 108.802 |  | 21004.78 | 2607.6 | 102.9
| 3237.905 | 2842.1 | 296.7 |  | 71228.62 | 3065.82 | 117.547 |  | 395499.9 | 3493.01 | 178.187 |  | 30509.15 | 2495.2 | 130.1
| 3501.014 | 3530.9 | 128.7 |  | 86719.38 | 2755.97 | 280.863 |  | 440720.7 | 3753.69 | 94.9556 |  | 33290.32 | 2635.9 | 94.1
| 4452.636 | 3538.1 | 115.7 |  | 109548.6 | 3103.28 | 86.4961 |  | 626825 | 3495.03 | 200.439 |  | 48353.86 | 2495.8 | 132.8
| 4794.829 | 3384.7 | 155.4 |  | 112890.2 | 3132.04 | 89.1188 |  | 698495.5 | 3712.6 | 93.403 |  | 76635.53 | 2497.7 | 143.3
| 5131.733 | 3688.5 | 66.5 |  | 137440.7 | 2262.19 | 513.103 |  | 993451.4 | 3360.34 | 347.908 |  | 121459.2 | 2567.3 | 115.2
| 5548.731 | 3287 | 135.6 |  | 178918.1 | 3154.97 | 80.4107 |  | 1574515.8 | 3150.34 | 533.095 |  | 124812.5 | 2503.9 | 147
| 7599.28 | 3335.5 | 124.5 |  | 217828.9 | 2529.72 | 391.973 |  | 2495437.0 | 3544.72 | 253.577 |  | 192499.7 | 2609.1 | 109.8
| 8794.168 | 3636.4 | 93.6 |  | 345236.2 | 2900.45 | 223.264 |  | 3954999.2 | 3704.08 | 119.12 |  | 197814.8 | 2558.2 | 131.5
| 12044.07 | 3587.9 | 108.2 |  | 547162.1 | 3080.98 | 143.344 |  | 6268250.1 | 3799.85 | 83.6526 |  | 305091.5 | 2678.7 | 101.9
313515.2
483538.6
496886.7
766355.3
787516.3
1248125.2
1978147.6
3135152.1
4968867.2
7875163.3
12481252.4

## 40HS
Neat |  |  |  | 0.5 wt % |  |  |  | 1 wt % |  |  |  | 1.5 wt %
| Angular frequency | Storage modulus | Loss modulus |  | Angular frequency | Storage modulus | Loss modulus |  | Angular frequency | Storage modulus | Loss modulus |  | Angular frequency | Storage modulus | Loss modulus
| rad/s | MPa | MPa |  | rad/s | MPa | MPa |  | rad/s | MPa | MPa |  | rad/s | MPa | MPa
| 1.721161e-15 | 169.547 | 13.9354 |  | 6.177047e-16 | 160.469 | 18.6202 |  | 1.402648e-15 | 152.116 | 21.2794 |  | 1.989714e-14 | 163.937 | 24.3644
| 2.727854e-15 | 172.579 | 13.7518 |  | 9.789933e-16 | 163.09 | 18.3435 |  | 2.223049e-15 | 155.661 | 20.5504 |  | 3.153485e-14 | 167.296 | 23.7529
| 4.323359e-15 | 175.496 | 13.4994 |  | 1.551598e-15 | 165.931 | 18.0669 |  | 3.523297e-15 | 159.003 | 20.3371 |  | 4.997925e-14 | 170.708 | 23.6668
| 6.852067e-15 | 178.463 | 13.2797 |  | 2.254917e-15 | 168.058 | 17.944 |  | 3.711233e-15 | 159.64 | 20.3089 |  | 6.782386e-14 | 173.136 | 23.5851
| 7.507846e-15 | 179.084 | 13.258 |  | 2.459118e-15 | 168.51 | 17.844 |  | 5.584057e-15 | 162.413 | 20.0944 |  | 7.921211e-14 | 174.112 | 23.6112
| 1.085977e-14 | 181.465 | 13.1064 |  | 3.573804e-15 | 170.65 | 17.4508 |  | 5.881892e-15 | 163.375 | 20.0714 |  | 1.074933e-13 | 176.533 | 23.6278
| 1.189916e-14 | 182.194 | 13.0255 |  | 3.897443e-15 | 171.195 | 17.725 |  | 8.850128e-15 | 165.791 | 19.9154 |  | 1.255424e-13 | 177.471 | 23.5136
| 1.721161e-14 | 184.789 | 12.9036 |  | 5.664081e-15 | 173.856 | 17.5016 |  | 9.322199e-15 | 166.643 | 19.8886 |  | 1.703656e-13 | 180.279 | 23.5647
| 1.885888e-14 | 185.475 | 12.8494 |  | 6.177047e-15 | 174.279 | 17.3728 |  | 1.402648e-14 | 169.729 | 19.7434 |  | 1.989714e-13 | 181.298 | 23.5226
| 2.727854e-14 | 188.07 | 12.6476 |  | 7.170279e-15 | 175.6 | 17.3318 |  | 1.477468e-14 | 170.045 | 19.6885 |  | 2.630055e-13 | 183.536 | 23.2634
| 2.855894e-14 | 188.307 | 12.7 |  | 8.976968e-15 | 177.407 | 17.2649 |  | 1.518291e-14 | 170.22 | 19.6476 |  | 2.700113e-13 | 183.867 | 23.3632
| 2.988928e-14 | 188.665 | 12.6715 |  | 9.789933e-15 | 177.66 | 17.0824 |  | 2.223049e-14 | 173.152 | 19.3682 |  | 3.153485e-13 | 185.269 | 23.2283
| 4.323359e-14 | 191.3 | 12.6746 |  | 1.136412e-14 | 178.707 | 17.2194 |  | 2.341627e-14 | 173.55 | 19.3764 |  | 4.168371e-13 | 187.463 | 22.9837
| 4.526287e-14 | 191.559 | 12.5301 |  | 1.422756e-14 | 180.516 | 16.8419 |  | 2.406334e-14 | 173.684 | 19.4671 |  | 4.279386e-13 | 187.628 | 23.0797
| 4.737128e-14 | 192.038 | 12.5591 |  | 1.551598e-14 | 181.002 | 16.6791 |  | 3.523297e-14 | 177.256 | 19.2313 |  | 4.997925e-13 | 189.261 | 23.0724
| 6.852067e-14 | 194.623 | 12.4554 |  | 1.801086e-14 | 181.98 | 16.8429 |  | 3.711233e-14 | 177.804 | 19.1979 |  | 6.606392e-13 | 191.792 | 22.5674
| 7.173673e-14 | 194.877 | 12.5464 |  | 2.254917e-14 | 183.91 | 16.9433 |  | 3.813779e-14 | 177.944 | 19.1857 |  | 6.782386e-13 | 191.891 | 22.6474
| 7.507846e-14 | 195.058 | 12.4098 |  | 2.459118e-14 | 184.675 | 16.7541 |  | 4.980121e-14 | 180.31 | 19.1522 |  | 7.921211e-13 | 193.217 | 22.601
| 1.046398e-13 | 197.241 | 12.3873 |  | 2.854533e-14 | 185.388 | 16.5863 |  | 5.584057e-14 | 180.837 | 18.9404 |  | 1.047044e-12 | 196.12 | 22.7064
| 1.085977e-13 | 197.679 | 12.3846 |  | 3.154911e-14 | 186.706 | 16.5076 |  | 5.881892e-14 | 181.447 | 18.9058 |  | 1.074933e-12 | 196.056 | 22.3633
| 1.13695e-13 | 197.935 | 12.4065 |  | 3.573804e-14 | 187.489 | 16.6725 |  | 6.044443e-14 | 181.489 | 18.9941 |  | 1.255424e-12 | 197.314 | 22.4551
| 1.189916e-13 | 198.172 | 12.4015 |  | 3.897443e-14 | 188.297 | 16.745 |  | 7.892969e-14 | 184.536 | 18.8852 |  | 1.659454e-12 | 199.076 | 22.2281
| 1.658422e-13 | 200.417 | 12.3837 |  | 4.524127e-14 | 189.077 | 16.2912 |  | 8.850128e-14 | 185.204 | 18.5132 |  | 1.703656e-12 | 200.811 | 22.4828
| 1.721161e-13 | 200.588 | 12.416 |  | 5.000201e-14 | 190.708 | 16.1 |  | 9.322199e-14 | 185.638 | 18.5148 |  | 1.71523e-12 | 200.018 | 22.5394
| 1.801949e-13 | 200.846 | 12.4207 |  | 5.664081e-14 | 191.28 | 16.2957 |  | 9.5798e-14 | 186.08 | 18.5435 |  | 1.989714e-12 | 201.881 | 22.3208
| 1.885888e-13 | 201.129 | 12.2698 |  | 6.177047e-14 | 191.822 | 16.3881 |  | 1.250956e-13 | 189.02 | 18.6008 |  | 2.630055e-12 | 203.681 | 22.5325
| 2.628428e-13 | 203.437 | 12.4684 |  | 7.170279e-14 | 192.703 | 16.3865 |  | 1.402648e-13 | 189.677 | 18.6429 |  | 2.700113e-12 | 204.608 | 22.8945
| 2.855894e-13 | 204.171 | 12.6054 |  | 7.924761e-14 | 193.693 | 16.2608 |  | 1.477468e-13 | 190.4 | 18.4531 |  | 2.718456e-12 | 203.512 | 22.7165
| 2.988928e-13 | 204.213 | 12.584 |  | 8.976968e-14 | 193.795 | 16.1972 |  | 1.518291e-13 | 190.979 | 18.5125 |  | 4.168371e-12 | 207.684 | 22.5523
| 4.165778e-13 | 206.849 | 12.6618 |  | 1.136412e-13 | 195.749 | 16.7136 |  | 1.671037e-13 | 191.096 | 18.6061 |  | 4.279386e-12 | 208.366 | 22.568
| 4.526287e-13 | 207.377 | 12.5833 |  | 1.255992e-13 | 196.826 | 16.6524 |  | 1.982629e-13 | 192.238 | 18.9007 |  | 4.308479e-12 | 208.258 | 22.9729
| 4.737128e-13 | 207.706 | 12.676 |  | 1.422756e-13 | 197.765 | 16.5901 |  | 2.341627e-13 | 193.939 | 19.2565 |  | 5.781329e-12 | 213.18 | 22.9143
| 5.378479e-13 | 208.781 | 12.8633 |  | 1.4687e-13 | 198.073 | 16.5594 |  | 2.406334e-13 | 194.146 | 18.9179 |  | 6.606392e-12 | 213.484 | 23.1155
| 5.592266e-13 | 208.838 | 12.7966 |  | 1.801086e-13 | 200.047 | 16.5914 |  | 2.648417e-13 | 195.087 | 18.8757 |  | 6.782386e-12 | 213.997 | 23.1236
| 6.602305e-13 | 210.245 | 12.7985 |  | 1.990614e-13 | 200.863 | 16.8568 |  | 2.984619e-13 | 196.533 | 18.8186 |  | 6.828459e-12 | 213.457 | 22.9764
| 7.173673e-13 | 210.845 | 12.9241 |  | 2.254917e-13 | 202.069 | 16.9021 |  | 3.142253e-13 | 196.878 | 18.9867 |  | 9.162786e-12 | 215.412 | 23.2525
| 7.507846e-13 | 211.149 | 12.9956 |  | 2.327729e-13 | 202.199 | 16.6833 |  | 3.711233e-13 | 198.572 | 19.2406 |  | 1.047044e-11 | 216.321 | 23.2904
| 8.524311e-13 | 212 | 13.0508 |  | 2.802906e-13 | 203.52 | 17.0811 |  | 3.813779e-13 | 198.62 | 19.2032 |  | 1.082238e-11 | 217.424 | 23.1536
| 8.863139e-13 | 212.246 | 13.1271 |  | 2.854533e-13 | 203.616 | 17.04 |  | 4.19746e-13 | 199.706 | 19.1214 |  | 1.452202e-11 | 219.752 | 23.2081
| 1.046398e-12 | 213.394 | 13.0702 |  | 3.154911e-13 | 204.42 | 17.3466 |  | 4.7303e-13 | 199.667 | 19.0162 |  | 1.659454e-11 | 220.997 | 23.4473
| 1.13695e-12 | 214.075 | 13.0242 |  | 3.6892e-13 | 205.696 | 17.1525 |  | 4.980121e-13 | 200.443 | 18.8825 |  | 1.71523e-11 | 221.845 | 23.5535
| 1.351012e-12 | 214.896 | 13.0777 |  | 4.442304e-13 | 207.015 | 17.0914 |  | 6.044443e-13 | 202.27 | 19.0846 |  | 2.301585e-11 | 225.943 | 23.7934
| 1.404708e-12 | 215.6 | 13.0386 |  | 4.524127e-13 | 207.169 | 17.2984 |  | 6.652511e-13 | 202.751 | 19.2901 |  | 2.370926e-11 | 224.35 | 23.7191
| 1.658422e-12 | 216.522 | 13.1885 |  | 5.000201e-13 | 208.228 | 17.1337 |  | 7.496996e-13 | 204.274 | 19.3879 |  | 2.630055e-11 | 225.979 | 23.7337
| 1.801949e-12 | 217.284 | 13.2325 |  | 5.84698e-13 | 209.727 | 16.8868 |  | 7.892969e-13 | 204.795 | 19.077 |  | 2.718456e-11 | 225.839 | 23.5876
| 2.141213e-12 | 218.21 | 13.1168 |  | 7.040555e-13 | 211.058 | 16.8776 |  | 9.5798e-13 | 206.684 | 18.7763 |  | 3.647768e-11 | 227.616 | 23.9449
| 2.226318e-12 | 218.933 | 13.1523 |  | 7.170279e-13 | 211.064 | 17.109 |  | 1.054356e-12 | 207.28 | 19.0225 |  | 3.757662e-11 | 227.368 | 24.0043
| 2.628428e-12 | 219.991 | 13.3548 |  | 7.924761e-13 | 212.186 | 17.0717 |  | 1.188197e-12 | 209.117 | 19.1589 |  | 4.308479e-11 | 229.063 | 24.0174
| 2.855894e-12 | 220.481 | 13.2774 |  | 9.266841e-13 | 213.109 | 17.0215 |  | 1.250951e-12 | 209.285 | 18.8338 |  | 5.781329e-11 | 231.951 | 23.6704
| 3.393592e-12 | 221.866 | 13.1066 |  | 1.115856e-12 | 214.032 | 17.0883 |  | 1.518291e-12 | 211.189 | 19.0141 |  | 5.955473e-11 | 232.483 | 23.9855
| 3.528477e-12 | 222.525 | 13.1555 |  | 1.255992e-12 | 215.182 | 17.1812 |  | 1.671037e-12 | 212.076 | 19.423 |  | 6.828459e-11 | 233.924 | 24.1653
| 4.165778e-12 | 224.155 | 13.3647 |  | 1.4687e-12 | 216.902 | 17.3258 |  | 1.883165e-12 | 213.457 | 19.219 |  | 9.162786e-11 | 237.388 | 23.6504
| 5.378479e-12 | 226.109 | 13.3056 |  | 1.768512e-12 | 218.135 | 17.4049 |  | 1.982629e-12 | 213.456 | 18.9628 |  | 9.438814e-11 | 238.063 | 23.5659
| 5.592266e-12 | 226.364 | 13.1182 |  | 1.990614e-12 | 219.337 | 17.0705 |  | 2.648417e-12 | 216.77 | 19.4247 |  | 1.082238e-10 | 239.16 | 23.7636
| 6.602305e-12 | 228.059 | 13.1892 |  | 2.327729e-12 | 221.173 | 17.2199 |  | 2.984619e-12 | 218.026 | 19.4626 |  | 1.452202e-10 | 243.395 | 23.5175
| 7.361381e-12 | 229.466 | 13.3895 |  | 2.802906e-12 | 222.666 | 17.3189 |  | 3.142253e-12 | 218.575 | 19.4966 |  | 1.495951e-10 | 244.311 | 23.4476
| 8.524311e-12 | 230.281 | 13.2332 |  | 3.154911e-12 | 223.507 | 17.1552 |  | 4.19746e-12 | 222.175 | 19.4683 |  | 1.71523e-10 | 245.104 | 23.0458
| 8.863139e-12 | 231.166 | 13.2149 |  | 3.6892e-12 | 225.231 | 17.4515 |  | 4.7303e-12 | 223.541 | 19.2655 |  | 2.301585e-10 | 249.587 | 22.5478
| 1.046398e-11 | 232.88 | 13.3571 |  | 4.442304e-12 | 226.859 | 17.3775 |  | 4.980121e-12 | 223.947 | 19.2575 |  | 2.370926e-10 | 249.896 | 22.5728
| 1.166704e-11 | 233.612 | 13.2323 |  | 5.84698e-12 | 229.192 | 16.6684 |  | 6.652511e-12 | 226.747 | 19.2044 |  | 3.647768e-10 | 254.324 | 21.6254
| 1.351012e-11 | 234.33 | 13.1593 |  | 7.040555e-12 | 231.677 | 16.953 |  | 7.496996e-12 | 228.627 | 19.0504 |  | 3.757662e-10 | 255.28 | 21.1205
| 1.404708e-11 | 235.394 | 13.2749 |  | 9.266841e-12 | 234.933 | 16.7408 |  | 8.580888e-12 | 230.007 | 18.9929 |  | 4.439682e-10 | 257.541 | 20.6378
| 1.849094e-11 | 237.598 | 13.3246 |  | 1.114852e-11 | 237.145 | 15.9472 |  | 1.054356e-11 | 231.865 | 18.9338 |  | 5.781329e-10 | 259.626 | 20.5283
| 2.141213e-11 | 239.219 | 13.2676 |  | 1.115856e-11 | 237.184 | 16.4173 |  | 1.188197e-11 | 233.787 | 18.8283 |  | 5.955473e-10 | 259.458 | 20.2269
| 2.226318e-11 | 239.18 | 13.2007 |  | 1.4687e-11 | 240.75 | 15.5736 |  | 1.359982e-11 | 236.409 | 18.769 |  | 6.021056e-10 | 260.198 | 19.8785
| 2.930622e-11 | 242.522 | 13.3274 |  | 1.766924e-11 | 242.118 | 15.435 |  | 1.671037e-11 | 237.951 | 18.2813 |  | 7.036414e-10 | 258.395 | 19.4491
| 3.393592e-11 | 243.335 | 13.3192 |  | 1.768512e-11 | 243.02 | 15.9744 |  | 1.883165e-11 | 241.15 | 18.4838 |  | 9.229123e-10 | 260.903 | 19.3429
| 3.528477e-11 | 244.61 | 13.3054 |  | 2.800385e-11 | 247.819 | 15.0091 |  | 2.155425e-11 | 242.928 | 18.2571 |  | 9.438814e-10 | 261.503 | 19.3163
| 4.644715e-11 | 248.25 | 13.124 |  | 2.802906e-11 | 247.964 | 14.7654 |  | 2.984619e-11 | 245.045 | 17.8213 |  | 9.542697e-10 | 261.28 | 18.8736
| 4.790797e-11 | 248.206 | 13.2709 |  | 4.438307e-11 | 250.605 | 14.7579 |  | 3.416124e-11 | 245.35 | 17.876 |  | 1.115192e-09 | 263.89 | 18.4184
| 5.378479e-11 | 248.99 | 13.2416 |  | 6.677031e-11 | 252.436 | 14.1949 |  | 4.761375e-11 | 248.095 | 17.6772 |  | 1.462715e-09 | 266.433 | 18.896
| 5.592266e-11 | 250.062 | 13.1321 |  | 7.034265e-11 | 252.415 | 14.4659 |  | 5.414191e-11 | 246.613 | 17.3474 |  | 1.495951e-09 | 266.526 | 18.87
| 7.361381e-11 | 252.285 | 13.2329 |  | 1.058238e-10 | 255.257 | 14.1658 |  | 7.546255e-11 | 250.173 | 17.4962 |  | 1.512418e-09 | 266.66 | 18.6473
| 7.592906e-11 | 252.582 | 13.2333 |  | 1.114852e-10 | 256.208 | 14.3055 |  | 8.580936e-11 | 251.432 | 17.2816 |  | 1.767462e-09 | 268.37 | 18.2554
| 1.166704e-10 | 255.849 | 13.2283 |  | 1.677196e-10 | 259.165 | 14.2828 |  | 1.195997e-10 | 255.106 | 17.4931 |  | 2.318248e-09 | 269.348 | 18.3717
| 1.203391e-10 | 257.114 | 13.2919 |  | 1.766924e-10 | 260.05 | 14.5769 |  | 1.359982e-10 | 256.281 | 17.6447 |  | 2.370926e-09 | 269.83 | 18.353
| 1.849094e-10 | 258.662 | 13.4473 |  | 2.658174e-10 | 263.083 | 14.9264 |  | 1.89553e-10 | 259.983 | 17.8388 |  | 2.397023e-09 | 269.685 | 18.4609
| 1.907249e-10 | 258.927 | 13.4963 |  | 2.800385e-10 | 263.691 | 14.8048 |  | 2.155425e-10 | 261.718 | 17.8705 |  | 2.801241e-09 | 271.243 | 18.0056
| 2.930622e-10 | 262.537 | 13.6656 |  | 3.678061e-10 | 265.882 | 15.2811 |  | 3.004209e-10 | 265.363 | 18.461 |  | 3.674175e-09 | 273.833 | 17.9987
| 3.022794e-10 | 262.64 | 13.7072 |  | 4.212922e-10 | 267.153 | 15.4232 |  | 3.091607e-10 | 265.653 | 18.1951 |  | 3.799026e-09 | 274.421 | 18.5761
| 3.840781e-10 | 264.727 | 13.9517 |  | 4.438307e-10 | 267.43 | 15.2731 |  | 3.416124e-10 | 267.294 | 18.3629 |  | 4.439682e-09 | 275.632 | 18.711
| 4.644715e-10 | 266.337 | 14.1462 |  | 5.829315e-10 | 270.079 | 15.8256 |  | 4.761375e-10 | 270.547 | 18.8771 |  | 5.823176e-09 | 278.23 | 18.8665
| 4.790797e-10 | 266.555 | 14.1777 |  | 6.677031e-10 | 271.479 | 15.7357 |  | 4.89989e-10 | 270.709 | 18.799 |  | 6.021056e-09 | 277.381 | 18.5098
| 6.087232e-10 | 268.62 | 14.462 |  | 7.034265e-10 | 271.788 | 15.601 |  | 5.414191e-10 | 272.532 | 18.9294 |  | 7.036414e-09 | 279.033 | 19.2555
| 7.361381e-10 | 270.259 | 14.6921 |  | 9.238871e-10 | 274.367 | 16.1948 |  | 7.546255e-10 | 275.836 | 19.2371 |  | 7.828082e-09 | 279.643 | 19.4215
| 7.592906e-10 | 270.749 | 14.7681 |  | 1.058238e-09 | 275.882 | 16.1286 |  | 7.76576e-10 | 275.946 | 19.3197 |  | 9.229123e-09 | 281.364 | 19.6581
| 9.647635e-10 | 272.847 | 15.1633 |  | 1.114852e-09 | 276.2 | 16.1925 |  | 8.580888e-10 | 277.948 | 19.5306 |  | 9.542697e-09 | 280.322 | 19.5641
| 1.203391e-09 | 274.878 | 15.3793 |  | 1.464265e-09 | 278.983 | 16.7852 |  | 1.195997e-09 | 282.068 | 19.8135 |  | 1.115192e-08 | 283.95 | 19.9136
| 1.529046e-09 | 277.202 | 15.7612 |  | 1.677196e-09 | 280.263 | 16.8518 |  | 1.230792e-09 | 282.155 | 20.0848 |  | 1.24067e-08 | 284.238 | 20.3265
| 1.907249e-09 | 279.327 | 16.2146 |  | 2.320703e-09 | 283.868 | 17.9067 |  | 1.89553e-09 | 288.239 | 21.1596 |  | 1.462715e-08 | 285.836 | 20.6853
| 2.423372e-09 | 281.684 | 16.5548 |  | 2.658174e-09 | 285.1 | 18.1428 |  | 1.950674e-09 | 289.52 | 20.8361 |  | 1.512418e-08 | 285.521 | 20.0998
| 3.022794e-09 | 283.954 | 17.1138 |  | 3.678061e-09 | 288.389 | 18.8169 |  | 3.004209e-09 | 294.247 | 22.0809 |  | 1.767462e-08 | 288.869 | 20.4379
| 3.833982e-09 | 286.41 | 17.5618 |  | 3.991841e-09 | 289.514 | 19.2635 |  | 3.091607e-09 | 295.002 | 22.3397 |  | 1.966326e-08 | 288.955 | 20.8856
| 3.840781e-09 | 286.503 | 17.5267 |  | 4.212922e-09 | 290.299 | 19.0131 |  | 4.716263e-09 | 300.287 | 23.4108 |  | 2.318248e-08 | 290.44 | 21.2757
| 4.790797e-09 | 288.837 | 17.9973 |  | 5.829359e-09 | 293.597 | 19.9198 |  | 4.761375e-09 | 300.793 | 23.5225 |  | 2.397023e-08 | 290.829 | 20.6566
| 6.076445e-09 | 291.545 | 18.5222 |  | 6.326623e-09 | 294.761 | 20.2899 |  | 4.89989e-09 | 300.642 | 23.4 |  | 2.801241e-08 | 293.604 | 21.017
| 6.087232e-09 | 291.473 | 18.5363 |  | 6.677031e-09 | 295.694 | 19.9911 |  | 7.474765e-09 | 307.378 | 24.9084 |  | 3.116418e-08 | 293.592 | 21.5208
| 9.630546e-09 | 297.078 | 19.6679 |  | 9.238871e-09 | 299.846 | 21.3051 |  | 7.76576e-09 | 308.942 | 24.9364 |  | 3.674175e-08 | 295.166 | 21.9863
| 9.647635e-09 | 297.023 | 19.7221 |  | 1.002703e-08 | 300.781 | 21.4648 |  | 1.184672e-08 | 314.566 | 26.1207 |  | 3.799026e-08 | 296.17 | 22.0352
| 1.526332e-08 | 302.882 | 20.9668 |  | 1.464265e-08 | 306.48 | 22.466 |  | 1.230792e-08 | 316.078 | 26.4299 |  | 4.439682e-08 | 298.994 | 22.42
| 1.529046e-08 | 302.864 | 20.9298 |  | 1.589181e-08 | 307.632 | 22.9102 |  | 1.877579e-08 | 322.124 | 27.7863 |  | 4.93921e-08 | 299.256 | 23.2392
| 2.419082e-08 | 309.195 | 22.6287 |  | 2.320703e-08 | 312.974 | 24.1305 |  | 1.950674e-08 | 323.641 | 27.841 |  | 5.823176e-08 | 302.343 | 24.7234
| 2.423372e-08 | 309.206 | 22.454 |  | 2.51868e-08 | 314.315 | 24.3421 |  | 2.97576e-08 | 330.24 | 29.6182 |  | 6.021056e-08 | 303.701 | 24.3218
| 3.833982e-08 | 316.15 | 24.2649 |  | 3.678061e-08 | 320.138 | 26.1283 |  | 3.091607e-08 | 331.455 | 29.6038 |  | 7.828082e-08 | 307.565 | 25.8824
| 3.840781e-08 | 316.045 | 24.0663 |  | 3.991841e-08 | 321.323 | 26.2054 |  | 4.716263e-08 | 338.201 | 31.5664 |  | 9.229123e-08 | 309.71 | 27.2095
| 5.367932e-08 | 321.525 | 25.5177 |  | 6.326623e-08 | 328.738 | 28.645 |  | 7.474765e-08 | 346.798 | 33.7113 |  | 1.092061e-07 | 312.762 | 28.9645
| 6.076454e-08 | 323.416 | 25.8864 |  | 7.130711e-08 | 330.776 | 28.9904 |  | 9.2813e-08 | 350.676 | 34.8899 |  | 1.24067e-07 | 314.94 | 29.4029
| 8.507596e-08 | 329.386 | 27.4893 |  | 1.002703e-07 | 336.701 | 30.9517 |  | 1.184672e-07 | 355.786 | 36.1081 |  | 1.730799e-07 | 319.629 | 31.3399
| 9.630546e-08 | 331.382 | 27.9484 |  | 1.13014e-07 | 338.745 | 31.497 |  | 1.470988e-07 | 360.41 | 37.3997 |  | 1.966326e-07 | 322.353 | 32.8096
| 1.34836e-07 | 337.826 | 29.6988 |  | 1.589181e-07 | 345.571 | 33.2467 |  | 1.877579e-07 | 366.158 | 38.7501 |  | 2.743134e-07 | 328.695 | 34.3567
| 1.526332e-07 | 339.871 | 30.3649 |  | 1.791151e-07 | 347.921 | 33.6078 |  | 2.331362e-07 | 371.236 | 40.1353 |  | 3.116418e-07 | 331.362 | 35.4422
| 2.137012e-07 | 346.706 | 32.321 |  | 2.51868e-07 | 355.225 | 35.5274 |  | 2.97576e-07 | 377.496 | 41.4842 |  | 4.347572e-07 | 338.593 | 37.0368
| 2.419082e-07 | 349.292 | 32.9147 |  | 2.838781e-07 | 357.804 | 36.1289 |  | 3.694959e-07 | 382.947 | 43.0303 |  | 4.93921e-07 | 341.204 | 37.8735
| 3.386934e-07 | 356.837 | 34.958 |  | 3.991841e-07 | 365.675 | 38.3576 |  | 4.716263e-07 | 389.64 | 44.5501 |  | 6.890457e-07 | 349.423 | 39.8198
| 3.833982e-07 | 359.399 | 35.564 |  | 4.499146e-07 | 368.535 | 38.9327 |  | 5.856098e-07 | 395.674 | 46.3882 |  | 7.828082e-07 | 352.338 | 40.6637
| 5.367932e-07 | 367.607 | 37.8428 |  | 7.130711e-07 | 380.076 | 42.6123 |  | 9.2813e-07 | 409.372 | 49.9929 |  | 1.092061e-06 | 361.105 | 42.7787
| 8.507596e-07 | 379.105 | 41.0789 |  | 1.13014e-06 | 392.705 | 46.1298 |  | 1.470988e-06 | 423.904 | 54.3951 |  | 1.730799e-06 | 372.188 | 46.3275
| 1.34836e-06 | 391.705 | 44.7366 |  | 1.791151e-06 | 405.852 | 50.574 |  | 2.331362e-06 | 439.422 | 58.7628 |  | 2.743134e-06 | 384.404 | 50.0208
| 1.552027e-06 | 395.656 | 45.807 |  | 2.171345e-06 | 411.915 | 52.1133 |  | 3.188786e-06 | 450.776 | 62.2323 |  | 3.699989e-06 | 392.299 | 52.6161
| 2.137012e-06 | 405.204 | 48.6574 |  | 2.838781e-06 | 420.485 | 54.8561 |  | 3.694959e-06 | 456.22 | 63.695 |  | 4.347572e-06 | 397.226 | 53.9792
| 2.459793e-06 | 409.338 | 49.844 |  | 3.44135e-06 | 427.429 | 56.6962 |  | 5.053891e-06 | 468.815 | 67.3125 |  | 5.864081e-06 | 406.492 | 56.9259
| 3.386934e-06 | 419.453 | 53.0309 |  | 4.499146e-06 | 436.66 | 59.6314 |  | 5.856098e-06 | 474.805 | 69.0825 |  | 6.890457e-06 | 413.294 | 58.4299
| 3.898509e-06 | 424.243 | 54.4247 |  | 5.454193e-06 | 444.1 | 61.3198 |  | 8.009871e-06 | 488.475 | 73.0383 |  | 9.293951e-06 | 424.494 | 61.3474
| 5.367932e-06 | 435.554 | 57.731 |  | 7.130711e-06 | 454.528 | 64.5614 |  | 9.2813e-06 | 495.047 | 74.5572 |  | 1.092061e-05 | 430.99 | 63.0328
| 6.178719e-06 | 440.682 | 59.3401 |  | 8.64427e-06 | 462.743 | 66.4929 |  | 1.269482e-05 | 509.932 | 78.8903 |  | 1.47299e-05 | 442.834 | 65.8667
| 9.792622e-06 | 458.804 | 64.3861 |  | 1.370028e-05 | 482.597 | 72.5011 |  | 2.011989e-05 | 533.098 | 85.1344 |  | 2.334535e-05 | 461.948 | 71.1699
| 1.552027e-05 | 478.386 | 70.2313 |  | 2.171345e-05 | 504.416 | 78.5323 |  | 3.188786e-05 | 558.104 | 92.441 |  | 3.699989e-05 | 481.113 | 77.0067
| 2.459793e-05 | 499.429 | 76.5088 |  | 3.44135e-05 | 527.468 | 85.6282 |  | 5.053891e-05 | 584.912 | 100.396 |  | 5.864081e-05 | 502.502 | 83.3383
| 3.898509e-05 | 522.094 | 83.5674 |  | 5.454193e-05 | 552.547 | 93.5322 |  | 8.009871e-05 | 614.264 | 109.015 |  | 9.293951e-05 | 526.321 | 90.3678
| 6.178719e-05 | 546.564 | 91.0591 |  | 8.64427e-05 | 579.379 | 101.824 |  | 0.0001269482 | 645.126 | 118.551 |  | 0.000147299 | 551.729 | 98.2206
| 9.792622e-05 | 573.422 | 99.3129 |  | 0.0001370028 | 609.249 | 111.35 |  | 0.0002011989 | 679.662 | 128.803 |  | 0.0002334535 | 581.783 | 106.545
| 0.0001 | 574.86 | 99.5812 |  | 0.0001584894 | 619.14 | 114.239 |  | 0.0002511887 | 696.971 | 133.716 |  | 0.0002511883 | 585.777 | 107.678
| 0.0001552027 | 603.001 | 108.187 |  | 0.0002171345 | 641.513 | 121.047 |  | 0.0003188786 | 715.975 | 139.242 |  | 0.0003699989 | 612.749 | 115.163
| 0.0001584896 | 604.175 | 108.649 |  | 0.0002511886 | 652.523 | 124.537 |  | 0.0003981075 | 734.402 | 144.861 |  | 0.0003981057 | 618.013 | 116.565
| 0.0002511895 | 637.121 | 118.587 |  | 0.0003981072 | 688.545 | 135.201 |  | 0.0006309597 | 775.239 | 156.698 |  | 0.0006309573 | 651.963 | 126.298
| 0.0003981087 | 673.34 | 129.39 |  | 0.0006309582 | 727.114 | 145.676 |  | 0.001 | 818.234 | 169.176 |  | 0.001 | 686.634 | 136.471
| 0.000630959 | 712.041 | 140.953 |  | 0.001 | 768.727 | 157.605 |  | 0.001584893 | 865.415 | 181.751 |  | 0.001584891 | 724.699 | 146.983
| 0.001 | 755.002 | 152.985 |  | 0.001584894 | 814.301 | 169.801 |  | 0.002511887 | 917.476 | 195.667 |  | 0.002511883 | 764.699 | 157.206
| 0.001584896 | 800.064 | 165.17 |  | 0.002511886 | 863.932 | 182.986 |  | 0.003981075 | 975.159 | 209.425 |  | 0.003981057 | 807.506 | 170.444
| 0.002511895 | 846.745 | 178.257 |  | 0.003981072 | 918.057 | 196.77 |  | 0.006309597 | 1038.81 | 225.897 |  | 0.006309573 | 854.517 | 183.37
| 0.003981087 | 897.287 | 191.689 |  | 0.006309582 | 976.895 | 211.914 |  | 0.01 | 1106.09 | 242.7 |  | 0.01 | 912.055 | 196.393
| 0.00630959 | 952.015 | 205.609 |  | 0.01 | 1037.79 | 226.982 |  | 0.01584893 | 1179.39 | 259.583 |  | 0.01584891 | 977.644 | 209.317
| 0.01 | 1010.13 | 220.194 |  | 0.01584894 | 1102.53 | 242.106 |  | 0.02511887 | 1256.05 | 275.898 |  | 0.02511883 | 1048.34 | 221.812
| 0.02884998 | 1156.12 | 254.652 |  | 0.03895823 | 1236.34 | 271.337 |  | 0.04648759 | 1361.37 | 297.07 |  | 0.0315367 | 1082.82 | 227.151
| 0.04572418 | 1228.3 | 271.655 |  | 0.06174459 | 1309.05 | 284.447 |  | 0.07367791 | 1440.8 | 311.928 |  | 0.04998226 | 1157.38 | 238.627
| 0.07246798 | 1304.5 | 286.549 |  | 0.09785874 | 1384.01 | 297.013 |  | 0.1167714 | 1523.71 | 327.719 |  | 0.07921663 | 1222.35 | 250.793
| 0.1148538 | 1394.06 | 302.719 |  | 0.1550955 | 1464.14 | 308.566 |  | 0.1850707 | 1609.02 | 340.838 |  | 0.12555 | 1287.49 | 261.018
| 0.1820311 | 1481.21 | 316.355 |  | 0.24581 | 1548.93 | 319.222 |  | 0.293317 | 1717.31 | 353.742 |  | 0.1989831 | 1353.98 | 270.893
| 0.2884998 | 1587.94 | 330.282 |  | 0.3895823 | 1648.18 | 325.053 |  | 0.4648759 | 1820.26 | 360.009 |  | 0.315367 | 1425.38 | 277.23
| 0.4572418 | 1694.14 | 340.769 |  | 0.6174459 | 1747.55 | 333.133 |  | 0.6657736 | 1920.03 | 364.059 |  | 0.4998226 | 1496.61 | 281.097
| 0.4578212 | 1694.97 | 339.988 |  | 0.6605254 | 1763.64 | 330.817 |  | 0.7367791 | 1942.23 | 362.918 |  | 0.5571941 | 1514 | 280.372
| 0.7246798 | 1807.63 | 347.424 |  | 0.9785874 | 1856.26 | 334.141 |  | 1.055178 | 2035.28 | 364.889 |  | 0.7921663 | 1571.83 | 281.625
| 0.7255983 | 1810.96 | 347.233 |  | 1.046858 | 1873.91 | 333.709 |  | 1.167714 | 2051.61 | 364.163 |  | 0.8830912 | 1588.33 | 281.05
| 1.148538 | 1920.12 | 351.993 |  | 1.550955 | 1955.43 | 331.5 |  | 1.672343 | 2140.64 | 361.453 |  | 1.2555 | 1651.41 | 280.437
| 1.149998 | 1929.38 | 352.819 |  | 1.65916 | 1966.65 | 328.636 |  | 1.850707 | 2164.77 | 357.849 |  | 1.399604 | 1663.73 | 280.476
| 1.820311 | 2027.13 | 353.483 |  | 2.458096 | 2045.57 | 324.617 |  | 2.650488 | 2237.51 | 353.642 |  | 1.989831 | 1747.41 | 278.431
| 1.822625 | 2035.06 | 353.771 |  | 2.629593 | 2047.19 | 323.17 |  | 2.93317 | 2269.77 | 352.289 |  | 2.218226 | 1749.64 | 276.801
| 2.884998 | 2138.34 | 348.673 |  | 3.895823 | 2118.93 | 318.874 |  | 4.200742 | 2376.83 | 347.14 |  | 3.15367 | 1800.28 | 273.892
| 2.888656 | 2141.74 | 348.572 |  | 4.167621 | 2140.01 | 316.483 |  | 4.648759 | 2383.58 | 344.69 |  | 3.515648 | 1809.58 | 271.879
| 4.578212 | 2246.38 | 341.087 |  | 6.605254 | 2239.92 | 308.839 |  | 5.928396 | 2448.19 | 340.522 |  | 5.571941 | 1863.88 | 266.661
| 7.255983 | 2363.19 | 331.07 |  | 6.828748 | 2248.19 | 306.892 |  | 6.657736 | 2483.91 | 337.256 |  | 8.290631 | 1887.18 | 260.99
| 10.22963 | 2438.07 | 323.853 |  | 10.46858 | 2349.68 | 296.531 |  | 9.395827 | 2566.41 | 331.267 |  | 8.830912 | 1898.61 | 260.053
| 11.49998 | 2471.49 | 319.719 |  | 10.82287 | 2373.91 | 295.362 |  | 10.55178 | 2562.1 | 327.238 |  | 13.13977 | 1943.95 | 253.057
| 16.2129 | 2542.98 | 308.819 |  | 16.5916 | 2440.29 | 279.796 |  | 14.89139 | 2649.82 | 317.669 |  | 13.99604 | 1959.05 | 252.567
| 18.22625 | 2571.52 | 307.721 |  | 17.1531 | 2453.98 | 277.431 |  | 16.72343 | 2665.97 | 314.787 |  | 20.8251 | 2002.4 | 245.112
| 25.6957 | 2653.56 | 296.127 |  | 26.29593 | 2553.47 | 258.156 |  | 23.60129 | 2768.03 | 299.02 |  | 22.18226 | 2027.3 | 243.385
| 28.88656 | 2668.14 | 294.469 |  | 27.1858 | 2551.28 | 258.995 |  | 26.50488 | 2765.9 | 296.181 |  | 33.00558 | 2064.2 | 235.056
| 40.72493 | 2743.28 | 281.953 |  | 36.54766 | 2597.55 | 244.589 |  | 35.90246 | 2847.55 | 288.367 |  | 35.15648 | 2080.03 | 233.881
| 45.78212 | 2756.53 | 277.606 |  | 41.67621 | 2633.59 | 241.523 |  | 37.40551 | 2862.59 | 284.305 |  | 52.31048 | 2153.86 | 225.332
| 64.45953 | 2822.57 | 262.14 |  | 43.08658 | 2645.78 | 241.312 |  | 42.00742 | 2869.47 | 279.94 |  | 53.3444 | 2144.92 | 225.132
| 64.5447 | 2820.48 | 261.914 |  | 57.92423 | 2660.56 | 230.151 |  | 56.90175 | 2904.76 | 271.355 |  | 55.71941 | 2144.56 | 224.217
| 102.1619 | 2918.05 | 246.072 |  | 66.05254 | 2689.51 | 229.337 |  | 59.28396 | 2922.13 | 268.913 |  | 82.90631 | 2156.41 | 216.672
| 102.2963 | 2916.91 | 244.73 |  | 68.28748 | 2701.82 | 228.107 |  | 66.57736 | 2925.58 | 266.359 |  | 84.54511 | 2181.09 | 215.923
| 161.9154 | 2992.4 | 228.907 |  | 91.80343 | 2724.69 | 215.11 |  | 90.18283 | 2994.22 | 258.195 |  | 131.3977 | 2167.4 | 208.673
| 162.129 | 2992.2 | 228.559 |  | 108.2287 | 2764.1 | 212.602 |  | 93.95827 | 2997.85 | 258.135 |  | 133.9946 | 2167.9 | 208.508
| 206.5605 | 3035.86 | 216.051 |  | 145.4991 | 2818.18 | 201.966 |  | 120.6817 | 3032.19 | 252.219 |  | 208.251 | 2217.81 | 201.118
| 256.6179 | 3063.78 | 208.152 |  | 159.647 | 2815.02 | 196.435 |  | 142.9301 | 3069.06 | 243.052 |  | 212.3675 | 2210.25 | 201.371
| 256.957 | 3084.53 | 211.285 |  | 171.531 | 2844.08 | 195.412 |  | 148.9139 | 3077.34 | 244.318 |  | 330.0558 | 2231.34 | 195.27
| 327.3766 | 3128.12 | 202.554 |  | 230.6004 | 2889.49 | 185.405 |  | 191.2678 | 3094.01 | 240.834 |  | 336.5794 | 2252.8 | 192.904
| 406.7127 | 3149.63 | 193.207 |  | 253.0234 | 2879.65 | 182.144 |  | 226.5292 | 3128.95 | 229.147 |  | 458.2733 | 2279.66 | 188.405
| 407.2493 | 3139.06 | 193.724 |  | 271.858 | 2895.77 | 180.575 |  | 236.0129 | 3125.16 | 229.409 |  | 523.1048 | 2262.8 | 187.808
| 457.305 | 3167.55 | 189.686 |  | 365.4766 | 2935.85 | 166.494 |  | 303.1389 | 3154.89 | 222.472 |  | 533.444 | 2282.64 | 187.276
| 518.8572 | 3193.12 | 187.923 |  | 401.0149 | 2954.66 | 164.427 |  | 359.0246 | 3198.69 | 215.898 |  | 726.316 | 2339.83 | 184.333
| 644.5953 | 3203.88 | 181.367 |  | 430.8658 | 2949.4 | 164.409 |  | 374.0551 | 3189.68 | 217.187 |  | 829.0631 | 2309.25 | 182.293
| 645.4461 | 3208.88 | 176.907 |  | 550.8215 | 2984.41 | 157.733 |  | 378.296 | 3188.76 | 211.313 |  | 845.4511 | 2325.07 | 182.295
| 724.7795 | 3234.76 | 175.38 |  | 579.2423 | 2995.6 | 154.079 |  | 480.4412 | 3248.32 | 207.122 |  | 1151.13 | 2332.81 | 177.386
| 822.3328 | 3245.11 | 171.028 |  | 635.5663 | 3007.09 | 152.421 |  | 552.7625 | 3263.02 | 207.369 |  | 1339.946 | 2314.18 | 177.584
| 1021.619 | 3270.65 | 166.628 |  | 682.8748 | 3002.13 | 152.75 |  | 569.0175 | 3264.55 | 203.183 |  | 1824.422 | 2319.66 | 175.428
| 1022.963 | 3270.52 | 167.936 |  | 872.992 | 3017.03 | 150.032 |  | 592.8396 | 3268.36 | 207.182 |  | 2123.675 | 2362.07 | 170.276
| 1148.698 | 3290.13 | 168.102 |  | 918.0343 | 3030.68 | 147.651 |  | 599.5611 | 3239.69 | 206.246 |  | 2891.51 | 2357.07 | 169.632
| 1154.857 | 3283.79 | 163.856 |  | 1007.303 | 3041.3 | 146.524 |  | 761.4515 | 3277 | 207.706 |  | 3365.794 | 2356.21 | 168.969
| 1303.306 | 3299.24 | 162.419 |  | 1383.598 | 3055.75 | 138.243 |  | 876.0682 | 3281.69 | 207.772 |  | 3458.59 | 2364.43 | 169.636
| 1619.154 | 3327.06 | 159.997 |  | 1454.991 | 3068.87 | 139.514 |  | 901.8283 | 3260.3 | 201.422 |  | 4582.733 | 2402.45 | 168.148
| 1820.569 | 3341.76 | 158.168 |  | 1596.47 | 3083.16 | 134.21 |  | 950.2373 | 3293.75 | 207.301 |  | 5334.44 | 2378.65 | 167.662
| 1830.324 | 3345.06 | 154.749 |  | 1826.058 | 3104.85 | 130.7 |  | 1206.817 | 3310.67 | 203.212 |  | 5481.491 | 2392.26 | 166.985
| 2065.605 | 3341.82 | 154.806 |  | 2192.856 | 3116.7 | 125.905 |  | 1388.473 | 3314.14 | 201.153 |  | 7263.16 | 2395.49 | 166.221
| 2566.179 | 3369.93 | 154.271 |  | 2306.004 | 3131.17 | 127.898 |  | 1429.301 | 3304.56 | 193.917 |  | 8687.597 | 2336.91 | 165.856
| 2885.399 | 3375.62 | 153.106 |  | 2530.234 | 3124.3 | 122.428 |  | 1506.026 | 3346.06 | 196.126 |  | 11511.3 | 2375.79 | 164.561
| 2900.868 | 3379.19 | 150.866 |  | 2894.11 | 3145.25 | 123.009 |  | 1912.678 | 3383.78 | 188.055 |  | 13768.88 | 2368.57 | 163.523
| 3273.766 | 3377.9 | 150.157 |  | 3475.44 | 3147.81 | 120.624 |  | 2200.585 | 3369.95 | 186.494 |  | 18244.22 | 2420.93 | 161.144
| 4067.127 | 3403.31 | 150.31 |  | 3654.766 | 3153.12 | 123.763 |  | 2265.292 | 3377.84 | 178.46 |  | 21822.23 | 2399.32 | 161.282
| 4573.05 | 3413.42 | 146.146 |  | 4010.149 | 3147.61 | 119.886 |  | 2386.887 | 3392.45 | 184.725 |  | 28915.1 | 2401.98 | 160.057
| 4597.561 | 3416.32 | 143.322 |  | 4586.848 | 3174.21 | 118.167 |  | 3031.389 | 3415.08 | 175.67 |  | 32517.19 | 2457.21 | 160.758
| 5188.572 | 3422.61 | 147.786 |  | 5508.215 | 3189.94 | 115.001 |  | 3487.695 | 3382.87 | 178.43 |  | 34585.9 | 2444.93 | 160.852
| 6445.953 | 3447.64 | 141.812 |  | 6229.463 | 3191.96 | 115.018 |  | 3590.246 | 3411.22 | 175.876 |  | 45827.33 | 2427.56 | 161.377
| 7247.795 | 3444.97 | 137.569 |  | 6355.663 | 3187.78 | 113.217 |  | 3782.96 | 3399.18 | 183.335 |  | 51536.17 | 2423.12 | 161.928
| 7286.654 | 3456.91 | 143.727 |  | 7269.669 | 3218.15 | 109.536 |  | 4804.412 | 3416.81 | 168.49 |  | 54814.91 | 2463.42 | 159.352
| 8223.328 | 3467.33 | 144.101 |  | 8729.92 | 3228.72 | 105.978 |  | 5527.625 | 3425.66 | 167.846 |  | 81679.56 | 2369.62 | 164.758
| 11486.98 | 3470.29 | 133.809 |  | 9873.041 | 3219.95 | 107.859 |  | 5995.611 | 3476.97 | 166.177 |  | 86875.97 | 2377.44 | 163.39
| 11548.57 | 3480.62 | 137.654 |  | 10073.03 | 3228.2 | 107.571 |  | 6020.312 | 3432.51 | 175.837 |  | 112129 | 2401.32 | 162.121
| 13033.06 | 3495.24 | 135.811 |  | 11521.63 | 3238.16 | 104.198 |  | 7614.515 | 3501.34 | 158.913 |  | 129453.2 | 2393.92 | 169.58
| 18205.69 | 3513.16 | 131.857 |  | 13835.98 | 3254.17 | 105.62 |  | 8760.682 | 3503.07 | 159.084 |  | 137688.8 | 2383.15 | 168.226
| 18303.24 | 3514.37 | 131.763 |  | 15647.66 | 3240.01 | 102.982 |  | 9502.373 | 3535.5 | 153.096 |  | 177712.2 | 2439.66 | 163.667
| 20656.05 | 3519.45 | 126.062 |  | 15964.7 | 3256.49 | 105.94 |  | 9541.514 | 3500.46 | 153.756 |  | 205169.6 | 2415.2 | 162.295
| 28853.99 | 3567.49 | 121.037 |  | 18260.58 | 3265.3 | 103.459 |  | 12068.17 | 3555.47 | 146.566 |  | 218222.3 | 2404.43 | 163.57
| 29008.68 | 3555.03 | 123.574 |  | 21928.56 | 3274.94 | 97.7591 |  | 13884.73 | 3551.83 | 143.225 |  | 281655 | 2481.22 | 160.206
| 45730.5 | 3626.76 | 107.877 |  | 24799.9 | 3281.82 | 98.159 |  | 15060.26 | 3588.35 | 145.709 |  | 325171.9 | 2479.62 | 159.198
| 45975.61 | 3629.98 | 109.133 |  | 28941.1 | 3297.78 | 98.578 |  | 15122.29 | 3561.63 | 142.637 |  | 345859 | 2444.83 | 159.929
| 72866.54 | 3693.28 | 92.6935 |  | 34754.4 | 3300.64 | 93.3035 |  | 22005.85 | 3609.73 | 122.461 |  | 446394.5 | 2481.37 | 156.708
| 115485.7 | 3738.53 | 88.387 |  | 39305.21 | 3319.15 | 95.3363 |  | 23868.87 | 3637.17 | 132.39 |  | 515361.7 | 2505.84 | 153.205
[5 empty] | 45868.48 | 3320.36 | 93.2767 |  | 23967.24 | 3641.69 | 131.132 |  | 707486.5 | 2450.81 | 152.036
[5 empty] | 55082.15 | 3330.18 | 93.3135 |  | 34876.95 | 3632.18 | 130.782 |  | 816795.6 | 2470 | 145.538
[5 empty] | 62294.63 | 3340.01 | 93.3231 |  | 37829.6 | 3646.87 | 127.923 |  | 1121289.8 | 2509.88 | 141.187
[5 empty] | 72696.69 | 3353.51 | 91.2769 |  | 37985.5 | 3659.25 | 127.101 |  | 1294532.3 | 2534.24 | 141.76
[5 empty] | 98730.41 | 3362.89 | 87.6252 |  | 55276.25 | 3608.33 | 130.101 |  | 1777121.6 | 2579.07 | 134.594
[5 empty] | 115216.3 | 3388.02 | 87.6781 |  | 60203.12 | 3583.7 | 122.194 |  | 2051696.2 | 2620.42 | 129.774
[5 empty] | 156476.6 | 3403.47 | 82.2567 |  | 95415.14 | 3676.29 | 121.149 |  | 2816550.3 | 2672.18 | 121.211
[5 empty] | 182605.8 | 3422.47 | 81.3664 |  | 151222.9 | 3705.93 | 110.861 |  | 3251718.8 | 2694.51 | 117.441
[5 empty] | 247999 | 3435.19 | 75.7622 |  | 239672.4 | 3805.82 | 95.3713 |  | 4463944.8 | 2746.04 | 107.966
[5 empty] | 393052.1 | 3457.18 | 71.3069 |  | 379855 | 3876.62 | 74.2271 |  | 7074865.1 | 2804.58 | 94.5661
[5 empty] | 622946.3 | 3487.62 | 66.0987 |  | 602031.2 | 3889.3 | 80.9573 |  | 11212897.6 | 2861.77 | 79.9945